## Sheet1
displacement,mm | force,kN | force,N
0 | 0.00283444 | 2.83444
0.0109994 | 1.32212 | 1322.12
0.0219971 | 2.56764 | 2567.64
0.0329979 | 3.84633 | 3846.33
0.0440047 | 5.1669 | 5166.9
0.0550058 | 6.40914 | 6409.14
0.066004 | 7.63105 | 7631.05
0.0770094 | 8.9267 | 8926.7
0.0879884 | 10.191 | 10191
0.0989676 | 11.3792 | 11379.2
0.109947 | 12.588 | 12588
0.120926 | 13.7806 | 13780.6
0.131905 | 14.9492 | 14949.2
0.142884 | 16.0691 | 16069.1
0.153865 | 17.1009 | 17100.9
0.164844 | 18.0397 | 18039.7
0.175852 | 18.7007 | 18700.7
0.18687 | 19.1059 | 19105.9
0.19789 | 19.3961 | 19396.1
0.208908 | 19.7229 | 19722.9
0.219884 | 20.0155 | 20015.5
0.230847 | 20.2948 | 20294.8
0.241952 | 20.5581 | 20558.1
0.253031 | 20.8153 | 20815.3
0.264147 | 21.0383 | 21038.3
0.275262 | 21.2636 | 21263.6
0.286284 | 21.4754 | 21475.4
0.297287 | 21.6843 | 21684.3
0.308291 | 21.8755 | 21875.5
0.319294 | 22.0664 | 22066.4
0.330299 | 22.261 | 22261
0.341302 | 22.4324 | 22432.4
0.352306 | 22.6056 | 22605.6
0.363309 | 22.7681 | 22768.1
0.374313 | 22.9329 | 22932.9
0.385316 | 23.0921 | 23092.1
0.39632 | 23.2425 | 23242.5
0.407323 | 23.3936 | 23393.6
0.418327 | 23.5343 | 23534.3
0.42933 | 23.6735 | 23673.5
0.440453 | 23.8143 | 23814.3
0.45154 | 23.9502 | 23950.2
0.462624 | 24.0806 | 24080.6
0.473711 | 24.208 | 24208
0.484795 | 24.331 | 24331
0.495882 | 24.4504 | 24450.4
0.507038 | 24.5662 | 24566.2
0.51812 | 24.6808 | 24680.8
0.529093 | 24.792 | 24792
0.540063 | 24.8994 | 24899.4
0.551035 | 25.004 | 25004
0.562006 | 25.1063 | 25106.3
0.572978 | 25.2053 | 25205.3
0.58395 | 25.3021 | 25302.1
0.594921 | 25.3966 | 25396.6
0.605892 | 25.4879 | 25487.9
0.616863 | 25.5766 | 25576.6
0.627835 | 25.6624 | 25662.4
0.638806 | 25.7458 | 25745.8
0.649778 | 25.826 | 25826
0.66075 | 25.9039 | 25903.9
0.67172 | 25.9792 | 25979.2
0.682692 | 26.0521 | 26052.1
0.693663 | 26.1221 | 26122.1
0.704635 | 26.19 | 26190
0.715607 | 26.2551 | 26255.1
0.726578 | 26.3182 | 26318.2
0.737549 | 26.3787 | 26378.7
0.74852 | 26.4371 | 26437.1
0.759492 | 26.4931 | 26493.1
0.770462 | 26.5468 | 26546.8
0.781434 | 26.5981 | 26598.1
0.792407 | 26.647 | 26647
0.80328 | 26.6934 | 26693.4
0.814022 | 26.7375 | 26737.5
0.824764 | 26.7792 | 26779.2
0.835508 | 26.8184 | 26818.4
0.846252 | 26.8551 | 26855.1
0.856994 | 26.8894 | 26889.4
0.867775 | 26.9212 | 26921.2
0.878518 | 26.9501 | 26950.1
0.889262 | 26.9764 | 26976.4
0.900004 | 26.9998 | 26999.8
0.910748 | 27.0203 | 27020.3
0.92149 | 27.0376 | 27037.6
0.932232 | 27.0518 | 27051.8
0.942974 | 27.0623 | 27062.3
0.953717 | 27.0692 | 27069.2
0.964462 | 27.0721 | 27072.1
0.975204 | 27.0706 | 27070.6
0.985947 | 27.0645 | 27064.5
0.996689 | 27.0537 | 27053.7
1.00732 | 27.0379 | 27037.9
1.01783 | 27.0169 | 27016.9
1.02834 | 26.9907 | 26990.7
1.03886 | 26.959 | 26959
1.04937 | 26.9217 | 26921.7
1.06008 | 26.8781 | 26878.1
1.0714 | 26.8255 | 26825.5
1.08272 | 26.7663 | 26766.3
1.09404 | 26.7006 | 26700.6