## Sheet1
displacement,mm | force,kN | force,N
0 | 0.00283444 | 2.83444
0.0109994 | 1.32212 | 1322.12
0.0219971 | 2.56764 | 2567.64
0.0329979 | 3.84633 | 3846.33
0.0440047 | 5.15239 | 5152.39
0.0550031 | 6.33904 | 6339.04
0.0660002 | 7.4059 | 7405.9
0.0769794 | 8.2306 | 8230.6
0.0879585 | 8.84986 | 8849.86
0.0989376 | 9.46653 | 9466.53
0.109942 | 10.0064 | 10006.4
0.120921 | 10.5038 | 10503.8
0.131896 | 10.9302 | 10930.2
0.142877 | 11.3321 | 11332.1
0.153894 | 11.6648 | 11664.8
0.164912 | 11.9457 | 11945.7
0.175932 | 12.2058 | 12205.8
0.18695 | 12.4124 | 12412.4
0.19797 | 12.5712 | 12571.2
0.208988 | 12.6885 | 12688.5
0.220038 | 12.7633 | 12763.3
0.231098 | 12.7997 | 12799.7
0.242157 | 12.8159 | 12815.9
0.253195 | 12.8234 | 12823.4
0.264198 | 12.8272 | 12827.2
0.275202 | 12.8288 | 12828.8
0.286205 | 12.8291 | 12829.1
0.297209 | 12.8285 | 12828.5
0.308212 | 12.8271 | 12827.1
0.319216 | 12.825 | 12825
0.330219 | 12.8224 | 12822.4
0.341223 | 12.8193 | 12819.3
0.352218 | 12.8159 | 12815.9
0.363109 | 12.812 | 12812
0.374001 | 12.8077 | 12807.7
0.384892 | 12.8032 | 12803.2
0.395885 | 12.7982 | 12798.2
0.40697 | 12.793 | 12793
0.418057 | 12.7874 | 12787.4
0.429142 | 12.7816 | 12781.6
0.440228 | 12.7755 | 12775.5
0.451288 | 12.7692 | 12769.2
0.462258 | 12.7626 | 12762.6
0.47323 | 12.7558 | 12755.8
0.484201 | 12.7488 | 12748.8
0.495173 | 12.7415 | 12741.5
0.506143 | 12.7341 | 12734.1
0.517115 | 12.7264 | 12726.4
0.528088 | 12.7186 | 12718.6
0.539058 | 12.7105 | 12710.5
0.55003 | 12.7022 | 12702.2
0.561001 | 12.6938 | 12693.8
0.571972 | 12.6851 | 12685.1
0.582945 | 12.6763 | 12676.3
0.593769 | 12.6673 | 12667.3
0.604512 | 12.6581 | 12658.1
0.615254 | 12.6487 | 12648.7
0.625998 | 12.6391 | 12639.1
0.637045 | 12.629 | 12629
0.648185 | 12.6187 | 12618.7
0.659326 | 12.6082 | 12608.2
0.670466 | 12.5975 | 12597.5
0.681607 | 12.5866 | 12586.6
0.692749 | 12.5755 | 12575.5
0.703849 | 12.5643 | 12564.3
0.714752 | 12.5529 | 12552.9
0.725657 | 12.5414 | 12541.4
0.73656 | 12.5297 | 12529.7
0.747464 | 12.5178 | 12517.8
0.758368 | 12.5057 | 12505.7
0.769272 | 12.4934 | 12493.4
0.780175 | 12.481 | 12481
0.791207 | 12.4682 | 12468.2
0.802284 | 12.4549 | 12454.9
0.813362 | 12.4414 | 12441.4
0.824439 | 12.4277 | 12427.7
0.835514 | 12.4137 | 12413.7
0.846592 | 12.3995 | 12399.5
0.857669 | 12.3852 | 12385.2
0.868747 | 12.3706 | 12370.6
0.879822 | 12.3557 | 12355.7
0.8909 | 12.3405 | 12340.5
0.901977 | 12.3251 | 12325.1
0.913054 | 12.3094 | 12309.4
0.92413 | 12.2935 | 12293.5
0.935207 | 12.2772 | 12277.2
0.946209 | 12.2607 | 12260.7
0.957039 | 12.2439 | 12243.9
0.96787 | 12.2267 | 12226.7
0.9787 | 12.2092 | 12209.2
0.989532 | 12.1914 | 12191.4
1.00036 | 12.1732 | 12173.2
1.01119 | 12.1546 | 12154.6
1.02203 | 12.1356 | 12135.6
1.03286 | 12.1161 | 12116.1
1.04369 | 12.0963 | 12096.3
1.05452 | 12.076 | 12076
1.06535 | 12.0552 | 12055.2
1.07618 | 12.0339 | 12033.9
1.08701 | 12.0121 | 12012.1
1.09784 | 11.9898 | 11989.8