## Sheet1
displacement,mm | force,kN | force,N
0 | 0.00283444 | 2.83444
0.0109994 | 1.32212 | 1322.12
0.0219971 | 2.56764 | 2567.64
0.0329979 | 3.84633 | 3846.33
0.0440047 | 5.1669 | 5166.9
0.0550055 | 6.40207 | 6402.07
0.0660036 | 7.60004 | 7600.04
0.0769898 | 8.71196 | 8711.96
0.087969 | 9.69382 | 9693.82
0.098948 | 10.306 | 10306
0.109944 | 10.8746 | 10874.6
0.120923 | 11.3949 | 11394.9
0.1319 | 11.8781 | 11878.1
0.142879 | 12.3276 | 12327.6
0.153897 | 12.6829 | 12682.9
0.164917 | 13.0308 | 13030.8
0.175936 | 13.3157 | 13315.7
0.186955 | 13.5644 | 13564.4
0.197974 | 13.7761 | 13776.1
0.208994 | 13.9389 | 13938.9
0.220046 | 14.0701 | 14070.1
0.231106 | 14.174 | 14174
0.242166 | 14.2384 | 14238.4
0.253207 | 14.2861 | 14286.1
0.26421 | 14.3228 | 14322.8
0.275214 | 14.3491 | 14349.1
0.286217 | 14.3708 | 14370.8
0.29722 | 14.3897 | 14389.7
0.308224 | 14.4064 | 14406.4
0.319227 | 14.4211 | 14421.1
0.330231 | 14.4341 | 14434.1
0.341234 | 14.4454 | 14445.4
0.352238 | 14.4548 | 14454.8
0.363194 | 14.4628 | 14462.8
0.374086 | 14.4701 | 14470.1
0.384977 | 14.4764 | 14476.4
0.395868 | 14.4812 | 14481.2
0.406882 | 14.4853 | 14485.3
0.417968 | 14.4885 | 14488.5
0.429054 | 14.4907 | 14490.7
0.44014 | 14.4921 | 14492.1
0.451225 | 14.4927 | 14492.7
0.462311 | 14.4925 | 14492.5
0.473291 | 14.4915 | 14491.5
0.484263 | 14.4899 | 14489.9
0.495233 | 14.4875 | 14487.5
0.506205 | 14.4844 | 14484.4
0.517176 | 14.4806 | 14480.6
0.528148 | 14.4763 | 14476.3
0.539118 | 14.4713 | 14471.3
0.550091 | 14.4656 | 14465.6
0.561062 | 14.4594 | 14459.4
0.572033 | 14.4526 | 14452.6
0.583005 | 14.4451 | 14445.1
0.593975 | 14.4371 | 14437.1
0.604948 | 14.4286 | 14428.6
0.615846 | 14.4194 | 14419.4
0.626588 | 14.4097 | 14409.7
0.637331 | 14.3994 | 14399.4
0.648074 | 14.3886 | 14388.6
0.658919 | 14.377 | 14377
0.67006 | 14.3646 | 14364.6
0.681201 | 14.3515 | 14351.5
0.692341 | 14.3378 | 14337.8
0.703481 | 14.3235 | 14323.5
0.714623 | 14.3086 | 14308.6
0.725764 | 14.2931 | 14293.1
0.736904 | 14.2769 | 14276.9
0.748046 | 14.2601 | 14260.1
0.759186 | 14.2426 | 14242.6
0.770326 | 14.2245 | 14224.5
0.781467 | 14.2056 | 14205.6
0.792572 | 14.1861 | 14186.1
0.803475 | 14.1659 | 14165.9
0.814378 | 14.1449 | 14144.9
0.825283 | 14.1233 | 14123.3
0.836186 | 14.1008 | 14100.8
0.847091 | 14.0776 | 14077.6
0.857993 | 14.0537 | 14053.7
0.869264 | 14.0281 | 14028.1
0.880588 | 14.0014 | 14001.4
0.891911 | 13.9738 | 13973.8
0.903233 | 13.9453 | 13945.3
0.914556 | 13.9157 | 13915.7
0.92588 | 13.8851 | 13885.1
0.937202 | 13.8535 | 13853.5
0.948455 | 13.8208 | 13820.8
0.95953 | 13.7871 | 13787.1
0.970608 | 13.7522 | 13752.2
0.981685 | 13.7162 | 13716.2
0.992763 | 13.679 | 13679
1.00386 | 13.6406 | 13640.6
1.01519 | 13.6011 | 13601.1
1.02602 | 13.5605 | 13560.5
1.03685 | 13.5185 | 13518.5
1.04768 | 13.4753 | 13475.3
1.05851 | 13.4308 | 13430.8
1.06934 | 13.3855 | 13385.5
1.08018 | 13.3393 | 13339.3
1.09106 | 13.2914 | 13291.4
1.10226 | 13.2395 | 13239.5