## Sheet1
displacement,mm | force,kN | force,N
0 | 0.00283444 | 2.83444
0.0109994 | 1.32212 | 1322.12
0.0219971 | 2.56764 | 2567.64
0.0329979 | 3.84633 | 3846.33
0.0440047 | 5.1669 | 5166.9
0.0550058 | 6.40914 | 6409.14
0.066004 | 7.63105 | 7631.05
0.0770073 | 8.91861 | 8918.61
0.0879865 | 10.1687 | 10168.7
0.0989656 | 11.355 | 11355
0.109945 | 12.5438 | 12543.8
0.120924 | 13.7002 | 13700.2
0.131903 | 14.784 | 14784
0.142882 | 15.7956 | 15795.6
0.153863 | 16.6671 | 16667.1
0.164842 | 17.434 | 17434
0.175821 | 18.297 | 18297
0.186822 | 18.9874 | 18987.4
0.197842 | 19.7711 | 19771.1
0.20886 | 20.424 | 20424
0.219835 | 21.0141 | 21014.1
0.23076 | 21.563 | 21563
0.241683 | 22.0567 | 22056.7
0.252607 | 22.4684 | 22468.4
0.263654 | 22.8623 | 22862.3
0.27477 | 23.148 | 23148
0.285885 | 23.359 | 23359
0.296981 | 23.4584 | 23458.4
0.307984 | 23.4533 | 23453.3
0.318988 | 23.4179 | 23417.9
0.329991 | 23.3716 | 23371.6
0.340996 | 23.3201 | 23320.1
0.351999 | 23.2668 | 23266.8
0.363003 | 23.2103 | 23210.3
0.374006 | 23.1523 | 23152.3
0.38501 | 23.0924 | 23092.4
0.395994 | 23.0309 | 23030.9
0.406885 | 22.9677 | 22967.7
0.417776 | 22.903 | 22903
0.428738 | 22.8363 | 22836.3
0.439825 | 22.7673 | 22767.3
0.450909 | 22.6966 | 22696.6
0.461996 | 22.6242 | 22624.2
0.473015 | 22.5502 | 22550.2
0.483986 | 22.4746 | 22474.6
0.494958 | 22.3973 | 22397.3
0.505928 | 22.3184 | 22318.4
0.516901 | 22.2377 | 22237.7
0.527873 | 22.1551 | 22155.1
0.538843 | 22.0707 | 22070.7
0.549816 | 21.9843 | 21984.3
0.560693 | 21.8959 | 21895.9
0.571437 | 21.8054 | 21805.4
0.582181 | 21.7127 | 21712.7
0.593321 | 21.6144 | 21614.4
0.604462 | 21.5136 | 21513.6
0.615604 | 21.4104 | 21410.4
0.626743 | 21.3047 | 21304.7
0.637885 | 21.1962 | 21196.2
0.649026 | 21.085 | 21085
0.660166 | 20.9708 | 20970.8
0.671307 | 20.8535 | 20853.5
0.68224 | 20.733 | 20733
0.693142 | 20.6093 | 20609.3
0.704102 | 20.4821 | 20482.1
0.715156 | 20.3503 | 20350.3
0.726132 | 20.2153 | 20215.3
0.737141 | 20.0758 | 20075.8
0.748119 | 19.9324 | 19932.4
0.759105 | 19.785 | 19785
0.770112 | 19.633 | 19633
0.781105 | 19.4771 | 19477.1
0.792117 | 19.3167 | 19316.7
0.80315 | 19.1518 | 19151.8
0.814114 | 18.9831 | 18983.1
0.825135 | 18.809 | 18809
0.836051 | 18.6325 | 18632.5
0.847168 | 18.4488 | 18448.8
0.858047 | 18.2648 | 18264.8
0.868664 | 18.0803 | 18080.3
0.879856 | 17.8822 | 17882.2
0.891194 | 17.6779 | 17677.9
0.902218 | 17.4737 | 17473.7
0.913006 | 17.2704 | 17270.4
0.923635 | 17.0679 | 17067.9
0.934779 | 16.8499 | 16849.9
0.946163 | 16.6244 | 16624.4
0.957363 | 16.4004 | 16400.4
0.968193 | 16.1783 | 16178.3
0.978931 | 15.9582 | 15958.2
0.989331 | 15.74 | 15740
1.00078 | 15.4994 | 15499.4
1.01225 | 15.2559 | 15255.9
1.02322 | 15.0156 | 15015.6
1.0342 | 14.7789 | 14778.9
1.04517 | 14.5456 | 14545.6
1.05569 | 14.3164 | 14316.4
1.06575 | 14.0912 | 14091.2
1.07748 | 13.8339 | 13833.9
1.08921 | 13.5825 | 13582.5
1.10086 | 13.3371 | 13337.1