## Sheet1
displacement,mm | force,kN | force,N
0 | 0.00283444 | 2.83444
0.0109994 | 1.32212 | 1322.12
0.0219971 | 2.56764 | 2567.64
0.0329979 | 3.84633 | 3846.33
0.0440047 | 5.1669 | 5166.9
0.0550058 | 6.40914 | 6409.14
0.066004 | 7.63105 | 7631.05
0.0770094 | 8.9267 | 8926.7
0.0879884 | 10.1882 | 10188.2
0.0989676 | 11.3734 | 11373.4
0.109947 | 12.5666 | 12566.6
0.120926 | 13.7517 | 13751.7
0.131905 | 14.9217 | 14921.7
0.142884 | 15.9934 | 15993.4
0.153865 | 17.0293 | 17029.3
0.164844 | 17.8052 | 17805.2
0.175844 | 18.4721 | 18472.1
0.186862 | 19.0418 | 19041.8
0.197882 | 19.633 | 19633
0.2089 | 20 | 20000
0.219875 | 20.328 | 20328
0.230866 | 20.5383 | 20538.3
0.24195 | 20.62 | 20620
0.25303 | 20.6319 | 20631.9
0.26414 | 20.6287 | 20628.7
0.275144 | 20.6199 | 20619.9
0.286147 | 20.6078 | 20607.8
0.297151 | 20.5941 | 20594.1
0.308154 | 20.5784 | 20578.4
0.319158 | 20.5611 | 20561.1
0.330161 | 20.5426 | 20542.6
0.341165 | 20.523 | 20523
0.352168 | 20.5026 | 20502.6
0.363172 | 20.4811 | 20481.1
0.374084 | 20.4587 | 20458.7
0.384975 | 20.4353 | 20435.3
0.395867 | 20.4112 | 20411.2
0.406862 | 20.386 | 20386
0.417947 | 20.3598 | 20359.8
0.429033 | 20.3327 | 20332.7
0.440119 | 20.3048 | 20304.8
0.451204 | 20.2761 | 20276.1
0.462196 | 20.2466 | 20246.6
0.473167 | 20.2163 | 20216.3
0.484139 | 20.1851 | 20185.1
0.495111 | 20.1531 | 20153.1
0.506082 | 20.1202 | 20120.2
0.517054 | 20.0865 | 20086.5
0.528024 | 20.0519 | 20051.9
0.538996 | 20.0165 | 20016.5
0.549967 | 19.9801 | 19980.1
0.560939 | 19.9428 | 19942.8
0.571836 | 19.9046 | 19904.6
0.582577 | 19.8654 | 19865.4
0.593321 | 19.8252 | 19825.2
0.604168 | 19.7837 | 19783.7
0.615309 | 19.7398 | 19739.8
0.626451 | 19.6949 | 19694.9
0.637591 | 19.6488 | 19648.8
0.648732 | 19.6016 | 19601.6
0.659872 | 19.5531 | 19553.1
0.671013 | 19.5035 | 19503.5
0.682154 | 19.4525 | 19452.5
0.693294 | 19.4003 | 19400.3
0.704435 | 19.3467 | 19346.7
0.71534 | 19.2919 | 19291.9
0.726242 | 19.2358 | 19235.8
0.737146 | 19.1782 | 19178.2
0.748051 | 19.1192 | 19119.2
0.758953 | 19.0586 | 19058.6
0.769858 | 18.9964 | 18996.4
0.780762 | 18.9328 | 18932.8
0.791664 | 18.8675 | 18867.5
0.802569 | 18.8005 | 18800.5
0.813473 | 18.7319 | 18731.9
0.824375 | 18.6614 | 18661.4
0.835607 | 18.5868 | 18586.8
0.846684 | 18.5108 | 18510.8
0.857537 | 18.4336 | 18433.6
0.868318 | 18.3551 | 18355.1
0.879181 | 18.2735 | 18273.5
0.890492 | 18.186 | 18186
0.901684 | 18.0973 | 18097.3
0.912617 | 18.0075 | 18007.5
0.923385 | 17.9167 | 17916.7
0.934246 | 17.8228 | 17822.8
0.945592 | 17.7215 | 17721.5
0.956685 | 17.619 | 17619
0.967647 | 17.5154 | 17515.4
0.978409 | 17.4105 | 17410.5
0.988988 | 17.3044 | 17304.4
1.00047 | 17.1862 | 17186.2
1.01176 | 17.067 | 17067
1.02264 | 16.9466 | 16946.6
1.03352 | 16.8251 | 16825.1
1.04437 | 16.7026 | 16702.6
1.05514 | 16.5731 | 16573.1
1.06652 | 16.4352 | 16435.2
1.07789 | 16.2967 | 16296.7
1.08874 | 16.1576 | 16157.6
1.0994 | 16.0182 | 16018.2