## Sheet1
displacement,mm | force,kN | force,N
0 | 0.00283444 | 2.83444
0.0109994 | 1.32212 | 1322.12
0.0219971 | 2.56764 | 2567.64
0.0329979 | 3.84633 | 3846.33
0.0440047 | 5.16469 | 5164.69
0.0550043 | 6.3822 | 6382.2
0.0660024 | 7.53278 | 7532.78
0.0769825 | 8.52446 | 8524.46
0.0879617 | 9.15346 | 9153.46
0.0989408 | 9.717 | 9717
0.109954 | 10.2192 | 10219.2
0.120929 | 10.6906 | 10690.6
0.131899 | 11.1121 | 11112.1
0.142893 | 11.4566 | 11456.6
0.153913 | 11.7725 | 11772.5
0.164931 | 12.0464 | 12046.4
0.175951 | 12.2912 | 12291.2
0.186969 | 12.5023 | 12502.3
0.197989 | 12.6548 | 12654.8
0.209008 | 12.7935 | 12793.5
0.220034 | 12.889 | 12889
0.231094 | 12.9527 | 12952.7
0.242155 | 12.9978 | 12997.8
0.253197 | 13.0294 | 13029.4
0.2642 | 13.0528 | 13052.8
0.275203 | 13.0719 | 13071.9
0.286207 | 13.0884 | 13088.4
0.29721 | 13.1029 | 13102.9
0.308214 | 13.1153 | 13115.3
0.319217 | 13.1257 | 13125.7
0.330221 | 13.1357 | 13135.7
0.341224 | 13.1449 | 13144.9
0.352228 | 13.1524 | 13152.4
0.363125 | 13.1599 | 13159.9
0.374016 | 13.1659 | 13165.9
0.384908 | 13.1718 | 13171.8
0.395832 | 13.1765 | 13176.5
0.406919 | 13.1812 | 13181.2
0.418003 | 13.1848 | 13184.8
0.42909 | 13.1882 | 13188.2
0.440176 | 13.1908 | 13190.8
0.451261 | 13.1929 | 13192.9
0.462292 | 13.1946 | 13194.6
0.473263 | 13.1957 | 13195.7
0.484234 | 13.1964 | 13196.4
0.495205 | 13.1967 | 13196.7
0.506177 | 13.1965 | 13196.5
0.517149 | 13.1959 | 13195.9
0.52812 | 13.1949 | 13194.9
0.539092 | 13.1935 | 13193.5
0.550062 | 13.1918 | 13191.8
0.561035 | 13.1896 | 13189.6
0.572006 | 13.1871 | 13187.1
0.582977 | 13.1843 | 13184.3
0.593949 | 13.1811 | 13181.1
0.60492 | 13.1775 | 13177.5
0.615737 | 13.1737 | 13173.7
0.62648 | 13.1695 | 13169.5
0.637222 | 13.165 | 13165
0.647966 | 13.1601 | 13160.1
0.658871 | 13.1549 | 13154.9
0.670011 | 13.1493 | 13149.3
0.681151 | 13.1433 | 13143.3
0.692292 | 13.137 | 13137
0.703434 | 13.1304 | 13130.4
0.714573 | 13.1234 | 13123.4
0.725715 | 13.1161 | 13116.1
0.736855 | 13.1086 | 13108.6
0.747996 | 13.1007 | 13100.7
0.759137 | 13.0924 | 13092.4
0.770184 | 13.0839 | 13083.9
0.781087 | 13.0751 | 13075.1
0.791992 | 13.0659 | 13065.9
0.802895 | 13.0565 | 13056.5
0.813798 | 13.0468 | 13046.8
0.824849 | 13.0366 | 13036.6
0.835926 | 13.0258 | 13025.8
0.847004 | 13.0147 | 13014.7
0.858079 | 13.0032 | 13003.2
0.869157 | 12.9914 | 12991.4
0.880234 | 12.9791 | 12979.1
0.891311 | 12.9666 | 12966.6
0.902389 | 12.9535 | 12953.5
0.913464 | 12.9402 | 12940.2
0.924542 | 12.9264 | 12926.4
0.935619 | 12.9122 | 12912.2
0.946696 | 12.8976 | 12897.6
0.957772 | 12.8825 | 12882.5
0.968849 | 12.867 | 12867
0.979926 | 12.8509 | 12850.9
0.991004 | 12.8344 | 12834.4
1.00208 | 12.8175 | 12817.5
1.01292 | 12.8 | 12800
1.02375 | 12.782 | 12782
1.03458 | 12.7635 | 12763.5
1.04541 | 12.7444 | 12744.4
1.05624 | 12.7248 | 12724.8
1.06707 | 12.7046 | 12704.6
1.0779 | 12.6839 | 12683.9
1.08873 | 12.6625 | 12662.5
1.09956 | 12.6404 | 12640.4