## Sheet1
displacement,mm | force,kN | force,N
0 | 0.00283444 | 2.83444
0.0109994 | 1.32212 | 1322.12
0.0219971 | 2.56764 | 2567.64
0.0329979 | 3.84633 | 3846.33
0.0440047 | 5.1669 | 5166.9
0.0550058 | 6.40903 | 6409.03
0.066004 | 7.61777 | 7617.77
0.0769946 | 8.78726 | 8787.26
0.0879737 | 9.90472 | 9904.72
0.0989529 | 10.8379 | 10837.9
0.109957 | 11.3108 | 11310.8
0.120916 | 11.5313 | 11531.3
0.131916 | 11.7245 | 11724.5
0.142935 | 11.7894 | 11789.4
0.153954 | 11.8436 | 11843.6
0.164973 | 11.8886 | 11888.6
0.175993 | 11.9265 | 11926.5
0.186982 | 11.9607 | 11960.7
0.197947 | 11.9925 | 11992.5
0.208909 | 12.023 | 12023
0.219918 | 12.0492 | 12049.2
0.230979 | 12.0728 | 12072.8
0.242002 | 12.0938 | 12093.8
0.253005 | 12.1133 | 12113.3
0.264008 | 12.1321 | 12132.1
0.275012 | 12.1494 | 12149.4
0.286015 | 12.1644 | 12164.4
0.297019 | 12.1782 | 12178.2
0.308022 | 12.1919 | 12191.9
0.318969 | 12.2037 | 12203.7
0.32986 | 12.2143 | 12214.3
0.340751 | 12.2249 | 12224.9
0.351642 | 12.2336 | 12233.6
0.362691 | 12.2421 | 12242.1
0.373776 | 12.2501 | 12250.1
0.384862 | 12.2569 | 12256.9
0.395947 | 12.2629 | 12262.9
0.407033 | 12.2684 | 12268.4
0.418104 | 12.2733 | 12273.3
0.429075 | 12.2774 | 12277.4
0.440046 | 12.2809 | 12280.9
0.451017 | 12.2839 | 12283.9
0.461989 | 12.2862 | 12286.2
0.47296 | 12.2881 | 12288.1
0.483932 | 12.2894 | 12289.4
0.494904 | 12.2902 | 12290.2
0.505875 | 12.2905 | 12290.5
0.516846 | 12.2904 | 12290.4
0.527817 | 12.2897 | 12289.7
0.538789 | 12.2886 | 12288.6
0.549761 | 12.287 | 12287
0.560732 | 12.285 | 12285
0.571671 | 12.2825 | 12282.5
0.582413 | 12.2796 | 12279.6
0.593156 | 12.2763 | 12276.3
0.603901 | 12.2725 | 12272.5
0.614642 | 12.2684 | 12268.4
0.625695 | 12.2636 | 12263.6
0.636837 | 12.2584 | 12258.4
0.647976 | 12.2528 | 12252.8
0.659117 | 12.2467 | 12246.7
0.670259 | 12.2402 | 12240.2
0.681399 | 12.2332 | 12233.2
0.692539 | 12.2258 | 12225.8
0.703682 | 12.2179 | 12217.9
0.714821 | 12.2097 | 12209.7
0.725962 | 12.201 | 12201
0.737102 | 12.1919 | 12191.9
0.748243 | 12.1823 | 12182.3
0.759384 | 12.1723 | 12172.3
0.770455 | 12.1618 | 12161.8
0.781359 | 12.1509 | 12150.9
0.792263 | 12.1395 | 12139.5
0.803166 | 12.1277 | 12127.7
0.814071 | 12.1153 | 12115.3
0.824974 | 12.1026 | 12102.6
0.835877 | 12.0893 | 12089.3
0.846782 | 12.0756 | 12075.6
0.857685 | 12.0613 | 12061.3
0.868957 | 12.0461 | 12046.1
0.880279 | 12.0302 | 12030.2
0.891602 | 12.0137 | 12013.7
0.902926 | 11.9967 | 11996.7
0.914249 | 11.979 | 11979
0.925572 | 11.9608 | 11960.8
0.936894 | 11.9419 | 11941.9
0.948112 | 11.9224 | 11922.4
0.959187 | 11.9022 | 11902.2
0.970265 | 11.8814 | 11881.4
0.981342 | 11.8598 | 11859.8
0.992419 | 11.8376 | 11837.6
1.00351 | 11.8145 | 11814.5
1.01484 | 11.7907 | 11790.7
1.02595 | 11.7661 | 11766.1
1.03678 | 11.7407 | 11740.7
1.04761 | 11.7144 | 11714.4
1.05844 | 11.6873 | 11687.3
1.06928 | 11.6592 | 11659.2
1.08011 | 11.6303 | 11630.3
1.09094 | 11.6006 | 11600.6
1.10177 | 11.5699 | 11569.9