## Sheet1
displacement,mm | force,kN | force,N
0 | 0.00283444 | 2.83444
0.0109994 | 1.32212 | 1322.12
0.0219971 | 2.56764 | 2567.64
0.0329979 | 3.84633 | 3846.33
0.0440047 | 5.1669 | 5166.9
0.0550058 | 6.4089 | 6408.9
0.066004 | 7.61749 | 7617.49
0.0769954 | 8.79148 | 8791.48
0.0879745 | 9.93656 | 9936.56
0.0989536 | 10.9041 | 10904.1
0.109942 | 11.5664 | 11566.4
0.12092 | 12.0048 | 12004.8
0.13189 | 12.4506 | 12450.6
0.142897 | 12.7845 | 12784.5
0.153915 | 13.0288 | 13028.8
0.164935 | 13.2296 | 13229.6
0.175954 | 13.3747 | 13374.7
0.186974 | 13.4841 | 13484.1
0.197992 | 13.5561 | 13556.1
0.208959 | 13.6214 | 13621.4
0.219967 | 13.6784 | 13678.4
0.231026 | 13.7293 | 13729.3
0.242086 | 13.7801 | 13780.1
0.253128 | 13.8253 | 13825.3
0.264131 | 13.8707 | 13870.7
0.275135 | 13.9124 | 13912.4
0.286138 | 13.9512 | 13951.2
0.297142 | 13.9893 | 13989.3
0.308145 | 14.0265 | 14026.5
0.319148 | 14.0611 | 14061.1
0.330152 | 14.0946 | 14094.6
0.341104 | 14.1268 | 14126.8
0.351995 | 14.1589 | 14158.9
0.362886 | 14.1885 | 14188.5
0.373777 | 14.2183 | 14218.3
0.384798 | 14.2468 | 14246.8
0.395885 | 14.2747 | 14274.7
0.406971 | 14.302 | 14302
0.418056 | 14.3281 | 14328.1
0.429142 | 14.3535 | 14353.5
0.440227 | 14.3784 | 14378.4
0.451214 | 14.4024 | 14402.4
0.462185 | 14.4258 | 14425.8
0.473156 | 14.4485 | 14448.5
0.484129 | 14.4705 | 14470.5
0.495099 | 14.4919 | 14491.9
0.506071 | 14.5127 | 14512.7
0.517042 | 14.5329 | 14532.9
0.528013 | 14.5527 | 14552.7
0.538986 | 14.572 | 14572
0.549956 | 14.5908 | 14590.8
0.560928 | 14.6089 | 14608.9
0.571899 | 14.6267 | 14626.7
0.582871 | 14.644 | 14644
0.593843 | 14.6608 | 14660.8
0.604712 | 14.6772 | 14677.2
0.615456 | 14.6933 | 14693.3
0.626198 | 14.7088 | 14708.8
0.636941 | 14.724 | 14724
0.647683 | 14.7387 | 14738.7
0.658777 | 14.7536 | 14753.6
0.669918 | 14.7681 | 14768.1
0.68106 | 14.7822 | 14782.2
0.6922 | 14.796 | 14796
0.70334 | 14.8094 | 14809.4
0.714482 | 14.8224 | 14822.4
0.725621 | 14.8351 | 14835.1
0.736763 | 14.8474 | 14847.4
0.747904 | 14.8594 | 14859.4
0.759044 | 14.871 | 14871
0.770185 | 14.8823 | 14882.3
0.781326 | 14.8933 | 14893.3
0.792466 | 14.904 | 14904
0.803608 | 14.9143 | 14914.3
0.814662 | 14.9244 | 14924.4
0.825565 | 14.9342 | 14934.2
0.836469 | 14.9437 | 14943.7
0.847373 | 14.9528 | 14952.8
0.858276 | 14.9618 | 14961.8
0.869546 | 14.9706 | 14970.6
0.880871 | 14.9793 | 14979.3
0.892193 | 14.9877 | 14987.7
0.903516 | 14.9958 | 14995.8
0.914841 | 15.0036 | 15003.6
0.926163 | 15.0111 | 15011.1
0.937486 | 15.0185 | 15018.5
0.948808 | 15.0255 | 15025.5
0.960133 | 15.0323 | 15032.3
0.971455 | 15.0388 | 15038.8
0.982778 | 15.0451 | 15045.1
0.994102 | 15.0511 | 15051.1
1.00542 | 15.0568 | 15056.8
1.01675 | 15.0623 | 15062.3
1.02807 | 15.0676 | 15067.6
1.03939 | 15.0725 | 15072.5
1.05072 | 15.0772 | 15077.2
1.06204 | 15.0817 | 15081.7
1.07336 | 15.0859 | 15085.9
1.08469 | 15.0899 | 15089.9
1.09601 | 15.0936 | 15093.6
1.10733 | 15.0971 | 15097.1