## Sheet1
displacement,mm | force,kN | force,N
0 | 0.00283444 | 2.83444
0.0109994 | 1.32212 | 1322.12
0.0219971 | 2.56764 | 2567.64
0.0329979 | 3.84633 | 3846.33
0.0440047 | 5.1669 | 5166.9
0.0550058 | 6.40585 | 6405.85
0.0660039 | 7.607 | 7607
0.0769906 | 8.74833 | 8748.33
0.0879697 | 9.75456 | 9754.56
0.0989489 | 10.5429 | 10542.9
0.109944 | 11.0319 | 11031.9
0.120924 | 11.5839 | 11583.9
0.131901 | 12.0313 | 12031.3
0.142881 | 12.4406 | 12440.6
0.153889 | 12.8592 | 12859.2
0.164907 | 13.2263 | 13226.3
0.175927 | 13.5844 | 13584.4
0.186945 | 13.9202 | 13920.2
0.197965 | 14.2322 | 14232.2
0.208984 | 14.5307 | 14530.7
0.219958 | 14.8104 | 14810.4
0.230883 | 15.0683 | 15068.3
0.241903 | 15.3038 | 15303.8
0.253019 | 15.5308 | 15530.8
0.264135 | 15.7462 | 15746.2
0.27525 | 15.9446 | 15944.6
0.286366 | 16.136 | 16136
0.297479 | 16.305 | 16305
0.308482 | 16.4721 | 16472.1
0.319487 | 16.6212 | 16621.2
0.33049 | 16.766 | 16766
0.341494 | 16.8946 | 16894.6
0.352497 | 17.0183 | 17018.3
0.363501 | 17.1311 | 17131.1
0.374504 | 17.2278 | 17227.8
0.385508 | 17.3158 | 17315.8
0.396511 | 17.395 | 17395
0.407515 | 17.4614 | 17461.4
0.418518 | 17.5127 | 17512.7
0.429522 | 17.5482 | 17548.2
0.440649 | 17.5683 | 17568.3
0.451735 | 17.5731 | 17573.1
0.46282 | 17.5611 | 17561.1
0.473906 | 17.5367 | 17536.7
0.484991 | 17.5032 | 17503.2
0.496077 | 17.4631 | 17463.1
0.507069 | 17.4186 | 17418.6
0.518041 | 17.3708 | 17370.8
0.529013 | 17.3204 | 17320.4
0.539984 | 17.2679 | 17267.9
0.550955 | 17.2135 | 17213.5
0.561926 | 17.1576 | 17157.6
0.572898 | 17.1002 | 17100.2
0.58387 | 17.0414 | 17041.4
0.594841 | 16.9813 | 16981.3
0.605812 | 16.9198 | 16919.8
0.616783 | 16.8571 | 16857.1
0.627755 | 16.793 | 16793
0.638726 | 16.7276 | 16727.6
0.64954 | 16.6609 | 16660.9
0.660284 | 16.5927 | 16592.7
0.671083 | 16.5228 | 16522.8
0.682223 | 16.449 | 16449
0.693364 | 16.3736 | 16373.6
0.704506 | 16.2965 | 16296.5
0.715645 | 16.2178 | 16217.8
0.726787 | 16.1373 | 16137.3
0.737928 | 16.0551 | 16055.1
0.749068 | 15.971 | 15971
0.760089 | 15.8851 | 15885.1
0.770992 | 15.7972 | 15797.2
0.781895 | 15.7073 | 15707.3
0.7928 | 15.6152 | 15615.2
0.803702 | 15.5208 | 15520.8
0.8147 | 15.423 | 15423
0.825702 | 15.3229 | 15322.9
0.836721 | 15.22 | 15220
0.847701 | 15.1148 | 15114.8
0.858753 | 15.0062 | 15006.2
0.86969 | 14.8959 | 14895.9
0.880397 | 14.7851 | 14785.1
0.891519 | 14.6675 | 14667.5
0.902733 | 14.5461 | 14546.1
0.913727 | 14.4245 | 14424.5
0.924489 | 14.3027 | 14302.7
0.935371 | 14.176 | 14176
0.946694 | 14.0416 | 14041.6
0.957802 | 13.9072 | 13907.2
0.968682 | 13.7731 | 13773.1
0.979279 | 13.639 | 13639
0.990424 | 13.4961 | 13496.1
1.0018 | 13.348 | 13348
1.01302 | 13.2005 | 13200.5
1.02368 | 13.0535 | 13053.5
1.03435 | 12.9075 | 12907.5
1.04548 | 12.7558 | 12755.8
1.05668 | 12.5935 | 12593.5
1.06788 | 12.4326 | 12432.6
1.07908 | 12.2729 | 12272.9
1.08981 | 12.1147 | 12114.7
1.10021 | 11.9579 | 11957.9