## Sheet1
displacement,mm | force,kN | force,N
0 | 0.00283444 | 2.83444
0.0109994 | 1.32212 | 1322.12
0.0219971 | 2.56764 | 2567.64
0.0329979 | 3.84219 | 3842.19
0.0440047 | 5.09289 | 5092.89
0.055001 | 6.19704 | 6197.04
0.0659928 | 7.02284 | 7022.84
0.076972 | 7.72842 | 7728.42
0.0879511 | 8.39406 | 8394.06
0.0989302 | 9.05273 | 9052.73
0.109909 | 9.64046 | 9640.46
0.120889 | 10.1575 | 10157.5
0.131868 | 10.6485 | 10648.5
0.142847 | 11.1327 | 11132.7
0.153827 | 11.5622 | 11562.2
0.164806 | 12.0165 | 12016.5
0.175808 | 12.4134 | 12413.4
0.186827 | 12.8211 | 12821.1
0.197846 | 13.2003 | 13200.3
0.208865 | 13.5486 | 13548.6
0.21984 | 13.8994 | 13899.4
0.230764 | 14.2232 | 14223.2
0.241688 | 14.5172 | 14517.2
0.252611 | 14.789 | 14789
0.263536 | 15.0441 | 15044.1
0.274628 | 15.2807 | 15280.7
0.285744 | 15.4965 | 15496.5
0.296859 | 15.691 | 15691
0.307975 | 15.8614 | 15861.4
0.319033 | 16.003 | 16003
0.330036 | 16.1087 | 16108.7
0.34104 | 16.1839 | 16183.9
0.352043 | 16.2248 | 16224.8
0.363047 | 16.226 | 16226
0.37405 | 16.1997 | 16199.7
0.385054 | 16.1601 | 16160.1
0.396057 | 16.1137 | 16113.7
0.407061 | 16.0638 | 16063.8
0.418064 | 16.0114 | 16011.4
0.428993 | 15.9572 | 15957.2
0.440068 | 15.9005 | 15900.5
0.451153 | 15.8423 | 15842.3
0.46224 | 15.7827 | 15782.7
0.473324 | 15.7219 | 15721.9
0.484411 | 15.6598 | 15659.8
0.495495 | 15.5965 | 15596.5
0.506483 | 15.5319 | 15531.9
0.517454 | 15.4658 | 15465.8
0.528425 | 15.3985 | 15398.5
0.539397 | 15.3297 | 15329.7
0.550368 | 15.2595 | 15259.5
0.56134 | 15.1877 | 15187.7
0.572312 | 15.1144 | 15114.4
0.583282 | 15.0396 | 15039.6
0.594063 | 14.9631 | 14963.1
0.604805 | 14.885 | 14885
0.61574 | 14.8038 | 14803.8
0.626882 | 14.7192 | 14719.2
0.638022 | 14.6327 | 14632.7
0.649162 | 14.544 | 14544
0.660304 | 14.4532 | 14453.2
0.671444 | 14.3602 | 14360.2
0.682453 | 14.2658 | 14265.8
0.693516 | 14.1683 | 14168.3
0.704437 | 14.0696 | 14069.6
0.715507 | 13.9672 | 13967.2
0.726464 | 13.8634 | 13863.4
0.737491 | 13.7567 | 13756.7
0.748482 | 13.6479 | 13647.9
0.759483 | 13.5368 | 13536.8
0.770494 | 13.4234 | 13423.4
0.781513 | 13.3077 | 13307.7
0.792507 | 13.1899 | 13189.9
0.803509 | 13.0694 | 13069.4
0.814442 | 12.9474 | 12947.4
0.825531 | 12.8218 | 12821.8
0.836415 | 12.6964 | 12696.4
0.847535 | 12.5652 | 12565.2
0.858452 | 12.4345 | 12434.5
0.869701 | 12.2983 | 12298.3
0.880722 | 12.1621 | 12162.1
0.891507 | 12.0268 | 12026.8
0.902149 | 11.8926 | 11892.6
0.913234 | 11.7495 | 11749.5
0.924625 | 11.6014 | 11601.4
0.935822 | 11.455 | 11455
0.946621 | 11.3108 | 11310.8
0.957317 | 11.1675 | 11167.5
0.967716 | 11.0258 | 11025.8
0.97924 | 10.868 | 10868
0.990668 | 10.7095 | 10709.5
1.00189 | 10.5529 | 10552.9
1.01286 | 10.3985 | 10398.5
1.02383 | 10.2468 | 10246.8
1.0345 | 10.0967 | 10096.7
1.04455 | 9.94845 | 9948.45
1.05592 | 9.78371 | 9783.71
1.06765 | 9.6163 | 9616.3
1.07938 | 9.45177 | 9451.77
1.09032 | 9.29031 | 9290.31
1.10099 | 9.13198 | 9131.98