## Sheet1
displacement,mm | force,kN | force,N
0 | 0.00283444 | 2.83444
0.0109994 | 1.32212 | 1322.12
0.0219971 | 2.56764 | 2567.64
0.0329979 | 3.84633 | 3846.33
0.0440047 | 5.1669 | 5166.9
0.0550058 | 6.40914 | 6409.14
0.066004 | 7.62668 | 7626.68
0.0769971 | 8.8184 | 8818.4
0.0879763 | 9.95906 | 9959.06
0.0989555 | 10.9188 | 10918.8
0.109967 | 11.5019 | 11501.9
0.120927 | 11.5729 | 11572.9
0.131922 | 11.6302 | 11630.2
0.142942 | 11.7246 | 11724.6
0.15396 | 11.7958 | 11795.8
0.16498 | 11.8734 | 11873.4
0.175999 | 11.9242 | 11924.2
0.186977 | 11.9818 | 11981.8
0.19794 | 12.0362 | 12036.2
0.208904 | 12.087 | 12087
0.219912 | 12.1296 | 12129.6
0.230967 | 12.1716 | 12171.6
0.24197 | 12.215 | 12215
0.252974 | 12.2498 | 12249.8
0.263977 | 12.2863 | 12286.3
0.274981 | 12.3198 | 12319.8
0.285984 | 12.3504 | 12350.4
0.296988 | 12.3802 | 12380.2
0.307991 | 12.4073 | 12407.3
0.318883 | 12.4332 | 12433.2
0.329774 | 12.4589 | 12458.9
0.340665 | 12.4822 | 12482.2
0.351607 | 12.5048 | 12504.8
0.362692 | 12.5264 | 12526.4
0.373778 | 12.5475 | 12547.5
0.384863 | 12.5669 | 12566.9
0.395949 | 12.5855 | 12585.5
0.407036 | 12.6032 | 12603.2
0.418067 | 12.62 | 12620
0.429039 | 12.636 | 12636
0.44001 | 12.6512 | 12651.2
0.450981 | 12.6656 | 12665.6
0.461952 | 12.6794 | 12679.4
0.472924 | 12.6926 | 12692.6
0.483896 | 12.7049 | 12704.9
0.494867 | 12.7167 | 12716.7
0.505839 | 12.7279 | 12727.9
0.516809 | 12.7385 | 12738.5
0.527781 | 12.7486 | 12748.6
0.538754 | 12.7581 | 12758.1
0.549724 | 12.7671 | 12767.1
0.560696 | 12.7757 | 12775.7
0.571663 | 12.7837 | 12783.7
0.582406 | 12.7913 | 12791.3
0.593148 | 12.7984 | 12798.4
0.603891 | 12.8051 | 12805.1
0.614635 | 12.8114 | 12811.4
0.625549 | 12.8173 | 12817.3
0.636691 | 12.823 | 12823
0.647831 | 12.8282 | 12828.2
0.658971 | 12.833 | 12833
0.670113 | 12.8375 | 12837.5
0.681252 | 12.8415 | 12841.5
0.692394 | 12.8451 | 12845.1
0.703535 | 12.8484 | 12848.4
0.714675 | 12.8514 | 12851.4
0.725816 | 12.8539 | 12853.9
0.736958 | 12.8561 | 12856.1
0.748097 | 12.858 | 12858
0.759239 | 12.8595 | 12859.5
0.770378 | 12.8607 | 12860.7
0.78152 | 12.8616 | 12861.6
0.792461 | 12.8621 | 12862.1
0.803364 | 12.8623 | 12862.3
0.814269 | 12.8622 | 12862.2
0.825173 | 12.8618 | 12861.8
0.836075 | 12.8611 | 12861.1
0.84698 | 12.8601 | 12860.1
0.857884 | 12.8587 | 12858.7
0.869155 | 12.857 | 12857
0.880477 | 12.855 | 12855
0.8918 | 12.8526 | 12852.6
0.903123 | 12.8499 | 12849.9
0.914447 | 12.8469 | 12846.9
0.92577 | 12.8435 | 12843.5
0.937092 | 12.8399 | 12839.9
0.948417 | 12.8359 | 12835.9
0.959739 | 12.8316 | 12831.6
0.971062 | 12.827 | 12827
0.982384 | 12.8221 | 12822.1
0.993709 | 12.8168 | 12816.8
1.00491 | 12.8112 | 12811.2
1.01623 | 12.8053 | 12805.3
1.02755 | 12.799 | 12799
1.03888 | 12.7924 | 12792.4
1.0502 | 12.7854 | 12785.4
1.06152 | 12.7782 | 12778.2
1.07285 | 12.7706 | 12770.6
1.08417 | 12.7626 | 12762.6
1.09549 | 12.7543 | 12754.3
1.10664 | 12.7457 | 12745.7