## Sheet1
displacement,mm | force,kN | force,N
0 | 0.00283444 | 2.83444
0.0109994 | 1.32212 | 1322.12
0.0219971 | 2.56764 | 2567.64
0.0329979 | 3.84307 | 3843.07
0.0440034 | 5.03689 | 5036.89
0.0549979 | 6.00732 | 6007.32
0.0659856 | 6.23971 | 6239.71
0.0769647 | 6.40224 | 6402.24
0.0879439 | 6.51045 | 6510.45
0.0989229 | 6.59662 | 6596.62
0.109936 | 6.66436 | 6664.36
0.120889 | 6.71557 | 6715.57
0.131898 | 6.76491 | 6764.91
0.142916 | 6.80409 | 6804.09
0.153936 | 6.83891 | 6838.91
0.164954 | 6.87857 | 6878.57
0.175974 | 6.90826 | 6908.26
0.186954 | 6.9425 | 6942.5
0.197918 | 6.9714 | 6971.4
0.208881 | 7.00098 | 7000.98
0.219891 | 7.02983 | 7029.83
0.23095 | 7.05686 | 7056.86
0.241971 | 7.08301 | 7083.01
0.252975 | 7.10836 | 7108.36
0.263978 | 7.13332 | 7133.32
0.274982 | 7.1567 | 7156.7
0.285985 | 7.17993 | 7179.93
0.296989 | 7.2027 | 7202.7
0.307992 | 7.22477 | 7224.77
0.31898 | 7.24615 | 7246.15
0.329872 | 7.26709 | 7267.09
0.340763 | 7.28754 | 7287.54
0.351654 | 7.30743 | 7307.43
0.362572 | 7.32699 | 7326.99
0.373659 | 7.34639 | 7346.39
0.384744 | 7.36534 | 7365.34
0.39583 | 7.38392 | 7383.92
0.406915 | 7.4021 | 7402.1
0.418001 | 7.41989 | 7419.89
0.429087 | 7.43732 | 7437.32
0.440066 | 7.45441 | 7454.41
0.451038 | 7.47119 | 7471.19
0.462008 | 7.48763 | 7487.63
0.47298 | 7.50371 | 7503.71
0.483951 | 7.51954 | 7519.54
0.494923 | 7.53506 | 7535.06
0.505895 | 7.5503 | 7550.3
0.516865 | 7.56529 | 7565.29
0.527838 | 7.58002 | 7580.02
0.538808 | 7.59445 | 7594.45
0.54978 | 7.60868 | 7608.68
0.560751 | 7.62264 | 7622.64
0.571723 | 7.63639 | 7636.39
0.582695 | 7.64991 | 7649.91
0.593666 | 7.66321 | 7663.21
0.604637 | 7.67629 | 7676.29
0.615402 | 7.68917 | 7689.17
0.626145 | 7.70184 | 7701.84
0.636889 | 7.71434 | 7714.34
0.64763 | 7.72664 | 7726.64
0.658375 | 7.73878 | 7738.78
0.669361 | 7.75098 | 7750.98
0.680503 | 7.76318 | 7763.18
0.691643 | 7.77517 | 7775.17
0.702783 | 7.78697 | 7786.97
0.713925 | 7.79859 | 7798.59
0.725064 | 7.81004 | 7810.04
0.736206 | 7.8213 | 7821.3
0.747348 | 7.8324 | 7832.4
0.758487 | 7.84334 | 7843.34
0.769628 | 7.8541 | 7854.1
0.780768 | 7.86471 | 7864.71
0.791909 | 7.87516 | 7875.16
0.803051 | 7.88547 | 7885.47
0.81419 | 7.8956 | 7895.6
0.825332 | 7.90558 | 7905.58
0.836473 | 7.91543 | 7915.43
0.847613 | 7.92513 | 7925.13
0.858635 | 7.93467 | 7934.67
0.869198 | 7.94378 | 7943.78
0.879921 | 7.95291 | 7952.91
0.891243 | 7.96239 | 7962.39
0.902566 | 7.97174 | 7971.74
0.91389 | 7.98095 | 7980.95
0.925213 | 7.99003 | 7990.03
0.936535 | 7.99898 | 7998.98
0.94786 | 8.00781 | 8007.81
0.959183 | 8.01649 | 8016.49
0.970505 | 8.02504 | 8025.04
0.981828 | 8.03346 | 8033.46
0.993152 | 8.04177 | 8041.77
1.00447 | 8.04992 | 8049.92
1.0158 | 8.05799 | 8057.99
1.02712 | 8.06591 | 8065.91
1.03844 | 8.07371 | 8073.71
1.04977 | 8.08139 | 8081.39
1.06109 | 8.08897 | 8088.97
1.07241 | 8.09643 | 8096.43
1.08374 | 8.1038 | 8103.8
1.09506 | 8.11104 | 8111.04
1.10638 | 8.1182 | 8118.2