## Sheet1
displacement,mm | force,kN | force,N
0 | 0.00283444 | 2.83444
0.0109994 | 1.32212 | 1322.12
0.0219971 | 2.56764 | 2567.64
0.0329979 | 3.84633 | 3846.33
0.0440047 | 5.16688 | 5166.88
0.0550046 | 6.39259 | 6392.59
0.0659986 | 7.53542 | 7535.42
0.0769778 | 8.50739 | 8507.39
0.0879569 | 8.96572 | 8965.72
0.0989776 | 9.11988 | 9119.88
0.109972 | 9.27887 | 9278.87
0.120986 | 9.36889 | 9368.89
0.132013 | 9.45886 | 9458.86
0.143033 | 9.54104 | 9541.04
0.154051 | 9.61794 | 9617.94
0.165071 | 9.69526 | 9695.26
0.17606 | 9.76396 | 9763.96
0.187024 | 9.82896 | 9828.96
0.197987 | 9.89042 | 9890.42
0.208951 | 9.95185 | 9951.85
0.220009 | 10.0062 | 10006.2
0.231042 | 10.0656 | 10065.6
0.242045 | 10.116 | 10116
0.253049 | 10.1708 | 10170.8
0.264052 | 10.2192 | 10219.2
0.275056 | 10.2684 | 10268.4
0.286059 | 10.3168 | 10316.8
0.297063 | 10.3632 | 10363.2
0.308066 | 10.4078 | 10407.8
0.319004 | 10.4518 | 10451.8
0.329895 | 10.4945 | 10494.5
0.340787 | 10.5358 | 10535.8
0.351678 | 10.5769 | 10576.9
0.362615 | 10.6172 | 10617.2
0.3737 | 10.6568 | 10656.8
0.384787 | 10.6959 | 10695.9
0.395872 | 10.7341 | 10734.1
0.406958 | 10.7716 | 10771.6
0.418043 | 10.8083 | 10808.3
0.429129 | 10.8443 | 10844.3
0.440184 | 10.8794 | 10879.4
0.451155 | 10.914 | 10914
0.462126 | 10.948 | 10948
0.473097 | 10.9814 | 10981.4
0.484069 | 11.0142 | 11014.2
0.495041 | 11.0464 | 11046.4
0.506012 | 11.0781 | 11078.1
0.516984 | 11.1093 | 11109.3
0.527954 | 11.1401 | 11140.1
0.538927 | 11.1703 | 11170.3
0.549897 | 11.2002 | 11200.2
0.560869 | 11.2295 | 11229.5
0.571842 | 11.2584 | 11258.4
0.582812 | 11.2869 | 11286.9
0.593784 | 11.315 | 11315
0.604755 | 11.3427 | 11342.7
0.615727 | 11.3699 | 11369.9
0.626698 | 11.3968 | 11396.8
0.637669 | 11.4232 | 11423.2
0.648496 | 11.4493 | 11449.3
0.659238 | 11.475 | 11475
0.669982 | 11.5003 | 11500.3
0.680724 | 11.5253 | 11525.3
0.691467 | 11.5499 | 11549.9
0.702211 | 11.5742 | 11574.2
0.713156 | 11.5986 | 11598.6
0.724296 | 11.6231 | 11623.1
0.735437 | 11.6472 | 11647.2
0.746578 | 11.6709 | 11670.9
0.757718 | 11.6944 | 11694.4
0.76886 | 11.7176 | 11717.6
0.78 | 11.7404 | 11740.4
0.791141 | 11.7629 | 11762.9
0.802281 | 11.785 | 11785
0.813423 | 11.8069 | 11806.9
0.824562 | 11.8284 | 11828.4
0.835705 | 11.8498 | 11849.8
0.846845 | 11.8707 | 11870.7
0.857985 | 11.8915 | 11891.5
0.868778 | 11.9113 | 11911.3
0.879521 | 11.9308 | 11930.8
0.890263 | 11.9501 | 11950.1
0.901006 | 11.9691 | 11969.1
0.911751 | 11.9878 | 11987.8
0.922492 | 12.0063 | 12006.3
0.933235 | 12.0245 | 12024.5
0.943912 | 12.0424 | 12042.4
0.954427 | 12.0601 | 12060.1
0.96494 | 12.0777 | 12077.7
0.975843 | 12.0956 | 12095.6
0.987167 | 12.1139 | 12113.9
0.998489 | 12.1322 | 12132.2
1.00981 | 12.1501 | 12150.1
1.02113 | 12.1679 | 12167.9
1.03246 | 12.1854 | 12185.4
1.04378 | 12.2028 | 12202.8
1.0551 | 12.22 | 12220
1.06643 | 12.237 | 12237
1.07775 | 12.2537 | 12253.7
1.08907 | 12.2703 | 12270.3
1.1004 | 12.2867 | 12286.7