## Sheet1
displacement,mm | force,kN | force,N
0 | 0.00283444 | 2.83444
0.0109994 | 1.32212 | 1322.12
0.0219971 | 2.56764 | 2567.64
0.0329979 | 3.84633 | 3846.33
0.0440047 | 5.1669 | 5166.9
0.0550058 | 6.40914 | 6409.14
0.066004 | 7.63105 | 7631.05
0.0770094 | 8.9267 | 8926.7
0.0879884 | 10.191 | 10191
0.0989676 | 11.3796 | 11379.6
0.109947 | 12.6188 | 12618.8
0.120926 | 13.9065 | 13906.5
0.131905 | 15.1579 | 15157.9
0.142884 | 16.3681 | 16368.1
0.153865 | 17.6086 | 17608.6
0.164844 | 18.8802 | 18880.2
0.175823 | 20.1397 | 20139.7
0.186802 | 21.3602 | 21360.2
0.197782 | 22.5612 | 22561.2
0.20876 | 23.7702 | 23770.2
0.21974 | 24.9685 | 24968.5
0.230671 | 26.1649 | 26164.9
0.241596 | 27.3312 | 27331.2
0.252521 | 28.4345 | 28434.5
0.263444 | 29.5638 | 29563.8
0.274368 | 30.606 | 30606
0.285292 | 31.6325 | 31632.5
0.296216 | 32.4916 | 32491.6
0.307146 | 33.2769 | 33276.9
0.318262 | 33.9583 | 33958.3
0.329378 | 34.5979 | 34597.9
0.340493 | 35.2007 | 35200.7
0.351569 | 35.7657 | 35765.7
0.362572 | 36.0957 | 36095.7
0.373576 | 36.3149 | 36314.9
0.384579 | 36.3245 | 36324.5
0.395583 | 36.2395 | 36239.5
0.406586 | 36.1106 | 36110.6
0.41759 | 35.9668 | 35966.8
0.428593 | 35.8507 | 35850.7
0.439781 | 35.7299 | 35729.9
0.450922 | 35.5967 | 35596.7
0.462008 | 35.448 | 35448
0.473094 | 35.2883 | 35288.3
0.484179 | 35.1311 | 35131.1
0.495265 | 34.9848 | 34984.8
0.506269 | 34.8399 | 34839.9
0.51724 | 34.6769 | 34676.9
0.528212 | 34.4966 | 34496.6
0.539182 | 34.3244 | 34324.4
0.550154 | 34.1618 | 34161.8
0.561125 | 33.9799 | 33979.9
0.572097 | 33.7838 | 33783.8
0.583069 | 33.6012 | 33601.2
0.59404 | 33.4082 | 33408.2
0.605011 | 33.1964 | 33196.4
0.615982 | 32.9953 | 32995.3
0.626954 | 32.7781 | 32778.1
0.637747 | 32.5536 | 32553.6
0.64849 | 32.3308 | 32330.8
0.659375 | 32.0893 | 32089.3
0.670361 | 31.8451 | 31845.1
0.681305 | 31.5921 | 31592.1
0.692377 | 31.3275 | 31327.5
0.703385 | 31.0566 | 31056.6
0.714326 | 30.7801 | 30780.1
0.725394 | 30.4908 | 30490.8
0.736358 | 30.1961 | 30196.1
0.74735 | 29.8934 | 29893.4
0.758392 | 29.5809 | 29580.9
0.7693 | 29.2639 | 29263.9
0.780407 | 28.9335 | 28933.5
0.791312 | 28.602 | 28602
0.802427 | 28.2564 | 28256.4
0.813297 | 27.9106 | 27910.6
0.824378 | 27.5511 | 27551.1
0.835228 | 27.1932 | 27193.2
0.846354 | 26.8196 | 26819.6
0.85725 | 26.4495 | 26449.5
0.868369 | 26.0636 | 26063.6
0.879279 | 25.6797 | 25679.7
0.889953 | 25.3012 | 25301.2
0.900674 | 24.9159 | 24915.9
0.912185 | 24.4949 | 24494.9
0.923451 | 24.0799 | 24079.9
0.934423 | 23.6708 | 23670.8
0.945061 | 23.2679 | 23267.9
0.955574 | 22.8708 | 22870.8
0.966732 | 22.4382 | 22438.2
0.978367 | 21.9899 | 21989.9
0.989567 | 21.5506 | 21550.6
1.00062 | 21.1212 | 21121.2
1.01128 | 20.7009 | 20700.9
1.02195 | 20.2901 | 20290.1
1.03262 | 19.8883 | 19888.3
1.04366 | 19.4405 | 19440.5
1.05518 | 18.9839 | 18983.9
1.0667 | 18.5403 | 18540.3
1.07822 | 18.1116 | 18111.6
1.08949 | 17.6968 | 17696.8
1.09973 | 17.2979 | 17297.9