## Sheet1
displacement,mm | force,kN | force,N
0 | 0.00283444 | 2.83444
0.0109994 | 1.32212 | 1322.12
0.0219971 | 2.56764 | 2567.64
0.0329979 | 3.84633 | 3846.33
0.0440047 | 5.1669 | 5166.9
0.0550058 | 6.40914 | 6409.14
0.066004 | 7.63105 | 7631.05
0.0770094 | 8.9267 | 8926.7
0.0879884 | 10.1881 | 10188.1
0.0989676 | 11.3687 | 11368.7
0.109947 | 12.5486 | 12548.6
0.120926 | 13.6259 | 13625.9
0.131905 | 14.676 | 14676
0.142884 | 15.5472 | 15547.2
0.153873 | 16.0208 | 16020.8
0.164893 | 16.1767 | 16176.7
0.175911 | 16.268 | 16268
0.186931 | 16.4189 | 16418.9
0.197949 | 16.4961 | 16496.1
0.208954 | 16.5685 | 16568.5
0.219962 | 16.637 | 16637
0.231022 | 16.6858 | 16685.8
0.242082 | 16.7198 | 16719.8
0.253122 | 16.7437 | 16743.7
0.264125 | 16.757 | 16757
0.275129 | 16.7624 | 16762.4
0.286132 | 16.7607 | 16760.7
0.297136 | 16.7525 | 16752.5
0.308139 | 16.7386 | 16738.6
0.319143 | 16.72 | 16720
0.330147 | 16.6977 | 16697.7
0.341124 | 16.672 | 16672
0.352015 | 16.6436 | 16643.6
0.362906 | 16.6136 | 16613.6
0.373797 | 16.5812 | 16581.2
0.384862 | 16.5467 | 16546.7
0.395947 | 16.5104 | 16510.4
0.407033 | 16.4727 | 16472.7
0.418119 | 16.4337 | 16433.7
0.429162 | 16.3935 | 16393.5
0.440134 | 16.3522 | 16352.2
0.451105 | 16.3097 | 16309.7
0.462077 | 16.2662 | 16266.2
0.473047 | 16.2216 | 16221.6
0.48402 | 16.1761 | 16176.1
0.494991 | 16.1296 | 16129.6
0.505915 | 16.082 | 16082
0.516887 | 16.0335 | 16033.5
0.527857 | 15.984 | 15984
0.538609 | 15.9335 | 15933.5
0.549352 | 15.882 | 15882
0.560191 | 15.8289 | 15828.9
0.571331 | 15.7733 | 15773.3
0.582473 | 15.7164 | 15716.4
0.593613 | 15.6584 | 15658.4
0.604754 | 15.5992 | 15599.2
0.615896 | 15.5387 | 15538.7
0.627036 | 15.477 | 15477
0.638176 | 15.414 | 15414
0.649318 | 15.3495 | 15349.5
0.660222 | 15.2838 | 15283.8
0.671127 | 15.2166 | 15216.6
0.68203 | 15.1478 | 15147.8
0.692933 | 15.0775 | 15077.5
0.703838 | 15.0057 | 15005.7
0.714741 | 14.9324 | 14932.4
0.725644 | 14.8573 | 14857.3
0.736721 | 14.7787 | 14778.7
0.747662 | 14.6992 | 14699.2
0.758719 | 14.617 | 14617
0.769727 | 14.533 | 14533
0.780659 | 14.447 | 14447
0.791721 | 14.358 | 14358
0.802625 | 14.2683 | 14268.3
0.813755 | 14.1742 | 14174.2
0.824636 | 14.0795 | 14079.5
0.835701 | 13.9808 | 13980.8
0.846723 | 13.8804 | 13880.4
0.857644 | 13.7778 | 13777.8
0.868321 | 13.6753 | 13675.3
0.87978 | 13.5628 | 13562.8
0.89098 | 13.4499 | 13449.9
0.901948 | 13.3366 | 13336.6
0.912773 | 13.223 | 13223
0.923333 | 13.1092 | 13109.2
0.934632 | 12.9848 | 12984.8
0.945992 | 12.858 | 12858
0.957015 | 12.7311 | 12731.1
0.967911 | 12.6042 | 12604.2
0.978578 | 12.4776 | 12477.6
0.989068 | 12.3511 | 12351.1
1.00067 | 12.2095 | 12209.5
1.01192 | 12.0687 | 12068.7
1.02312 | 11.9288 | 11928.8
1.03416 | 11.79 | 11790
1.04456 | 11.6522 | 11652.2
1.05496 | 11.5152 | 11515.2
1.06619 | 11.3686 | 11368.6
1.07807 | 11.215 | 11215
1.08914 | 11.0629 | 11062.9
1.10011 | 10.9129 | 10912.9