## Sheet1
displacement,mm | force,kN | force,N
0 | 0.00283444 | 2.83444
0.0109994 | 1.32212 | 1322.12
0.0219971 | 2.56764 | 2567.64
0.0329979 | 3.84633 | 3846.33
0.0440047 | 5.1669 | 5166.9
0.0550058 | 6.40914 | 6409.14
0.066004 | 7.63105 | 7631.05
0.0770094 | 8.9267 | 8926.7
0.0879884 | 10.1807 | 10180.7
0.0989676 | 11.3534 | 11353.4
0.109947 | 12.4852 | 12485.2
0.120926 | 13.5338 | 13533.8
0.131905 | 14.4985 | 14498.5
0.142884 | 15.1683 | 15168.3
0.153892 | 15.3336 | 15333.6
0.164912 | 15.3911 | 15391.1
0.17593 | 15.45 | 15450
0.18695 | 15.5265 | 15526.5
0.197969 | 15.576 | 15576
0.20895 | 15.6304 | 15630.4
0.219959 | 15.6827 | 15682.7
0.231018 | 15.7222 | 15722.2
0.242078 | 15.753 | 15753
0.253118 | 15.7845 | 15784.5
0.264122 | 15.8154 | 15815.4
0.275125 | 15.8421 | 15842.1
0.286129 | 15.867 | 15867
0.297132 | 15.8889 | 15888.9
0.308136 | 15.9098 | 15909.8
0.319139 | 15.9291 | 15929.1
0.330143 | 15.9432 | 15943.2
0.341049 | 15.9569 | 15956.9
0.351941 | 15.9705 | 15970.5
0.362832 | 15.9804 | 15980.4
0.373752 | 15.9906 | 15990.6
0.384838 | 15.9982 | 15998.2
0.395923 | 16.0054 | 16005.4
0.407009 | 16.0109 | 16010.9
0.418095 | 16.0151 | 16015.1
0.429181 | 16.0183 | 16018.3
0.440218 | 16.0204 | 16020.4
0.451189 | 16.0214 | 16021.4
0.46216 | 16.0214 | 16021.4
0.473131 | 16.0204 | 16020.4
0.484104 | 16.0183 | 16018.3
0.495075 | 16.0152 | 16015.2
0.506046 | 16.0112 | 16011.2
0.517018 | 16.0063 | 16006.3
0.527988 | 16.0004 | 16000.4
0.53896 | 15.9936 | 15993.6
0.549931 | 15.986 | 15986
0.560903 | 15.9774 | 15977.4
0.571875 | 15.968 | 15968
0.582846 | 15.9577 | 15957.7
0.593703 | 15.9464 | 15946.4
0.604445 | 15.9344 | 15934.4
0.615189 | 15.9214 | 15921.4
0.625932 | 15.9076 | 15907.6
0.636809 | 15.8927 | 15892.7
0.64795 | 15.8765 | 15876.5
0.65909 | 15.8594 | 15859.4
0.670231 | 15.8413 | 15841.3
0.681372 | 15.8222 | 15822.2
0.692512 | 15.8022 | 15802.2
0.703653 | 15.7811 | 15781.1
0.714794 | 15.7591 | 15759.1
0.725934 | 15.736 | 15736
0.737076 | 15.712 | 15712
0.748217 | 15.6868 | 15686.8
0.759357 | 15.6606 | 15660.6
0.77041 | 15.6333 | 15633.3
0.781312 | 15.6049 | 15604.9
0.792217 | 15.5754 | 15575.4
0.803121 | 15.5447 | 15544.7
0.814025 | 15.5128 | 15512.8
0.824928 | 15.4797 | 15479.7
0.835832 | 15.4452 | 15445.2
0.846736 | 15.4095 | 15409.5
0.857639 | 15.3724 | 15372.4
0.868911 | 15.3327 | 15332.7
0.880234 | 15.2914 | 15291.4
0.891556 | 15.2486 | 15248.6
0.902879 | 15.2044 | 15204.4
0.914154 | 15.1589 | 15158.9
0.925229 | 15.1118 | 15111.8
0.936307 | 15.0632 | 15063.2
0.947384 | 15.0131 | 15013.1
0.958462 | 14.9613 | 14961.3
0.969537 | 14.9078 | 14907.8
0.980615 | 14.8526 | 14852.6
0.991691 | 14.7957 | 14795.7
1.00267 | 14.7373 | 14737.3
1.0135 | 14.6779 | 14677.9
1.02433 | 14.6175 | 14617.5
1.03545 | 14.5516 | 14551.6
1.04665 | 14.4837 | 14483.7
1.05785 | 14.4146 | 14414.6
1.06866 | 14.3442 | 14344.2
1.07933 | 14.2726 | 14272.6
1.09038 | 14.1974 | 14197.4
1.10165 | 14.1169 | 14116.9