## Sheet1
displacement,mm | force,kN | force,N
0 | 0.00283444 | 2.83444
0.0109994 | 1.32212 | 1322.12
0.0219971 | 2.56764 | 2567.64
0.0329979 | 3.84633 | 3846.33
0.0440047 | 5.1669 | 5166.9
0.0550058 | 6.40914 | 6409.14
0.066004 | 7.63105 | 7631.05
0.0770092 | 8.92557 | 8925.57
0.0879884 | 10.1696 | 10169.6
0.0989675 | 11.321 | 11321
0.109947 | 12.3916 | 12391.6
0.120926 | 13.4378 | 13437.8
0.131905 | 14.2906 | 14290.6
0.142884 | 14.6296 | 14629.6
0.153902 | 14.7605 | 14760.5
0.164922 | 14.8626 | 14862.6
0.17594 | 15.0182 | 15018.2
0.18696 | 15.1432 | 15143.2
0.197979 | 15.2578 | 15257.8
0.208947 | 15.3728 | 15372.8
0.219955 | 15.4806 | 15480.6
0.231014 | 15.5802 | 15580.2
0.242074 | 15.6806 | 15680.6
0.253116 | 15.7773 | 15777.3
0.264119 | 15.8671 | 15867.1
0.275123 | 15.9546 | 15954.6
0.286126 | 16.0379 | 16037.9
0.29713 | 16.1228 | 16122.8
0.308133 | 16.2015 | 16201.5
0.319137 | 16.2808 | 16280.8
0.33014 | 16.3569 | 16356.9
0.341144 | 16.4309 | 16430.9
0.352058 | 16.5035 | 16503.5
0.362949 | 16.574 | 16574
0.37384 | 16.6429 | 16642.9
0.384731 | 16.7113 | 16711.3
0.395676 | 16.7781 | 16778.1
0.406762 | 16.8438 | 16843.8
0.417847 | 16.909 | 16909
0.428934 | 16.972 | 16972
0.440018 | 17.0342 | 17034.2
0.451105 | 17.0958 | 17095.8
0.462191 | 17.1557 | 17155.7
0.473276 | 17.2149 | 17214.9
0.48425 | 17.2732 | 17273.2
0.49522 | 17.3303 | 17330.3
0.506193 | 17.3864 | 17386.4
0.517163 | 17.4416 | 17441.6
0.528135 | 17.4958 | 17495.8
0.539107 | 17.5493 | 17549.3
0.550078 | 17.6017 | 17601.7
0.56105 | 17.6535 | 17653.5
0.57202 | 17.7046 | 17704.6
0.582993 | 17.755 | 17755
0.593964 | 17.8046 | 17804.6
0.604935 | 17.8538 | 17853.8
0.615907 | 17.9022 | 17902.2
0.626877 | 17.95 | 17950
0.637849 | 17.9971 | 17997.1
0.64882 | 18.0436 | 18043.6
0.659792 | 18.0893 | 18089.3
0.670765 | 18.1345 | 18134.5
0.681735 | 18.179 | 18179
0.692605 | 18.2228 | 18222.8
0.703348 | 18.266 | 18266
0.714091 | 18.3087 | 18308.7
0.724835 | 18.3507 | 18350.7
0.735577 | 18.3923 | 18392.3
0.74632 | 18.4335 | 18433.5
0.757062 | 18.4742 | 18474.2
0.768134 | 18.5157 | 18515.7
0.779274 | 18.5569 | 18556.9
0.790414 | 18.5975 | 18597.5
0.801556 | 18.6378 | 18637.8
0.812697 | 18.6776 | 18677.6
0.823837 | 18.7168 | 18716.8
0.834977 | 18.7555 | 18755.5
0.846119 | 18.7938 | 18793.8
0.857259 | 18.8316 | 18831.6
0.868051 | 18.8677 | 18867.7
0.878795 | 18.9033 | 18903.3
0.889538 | 18.9385 | 18938.5
0.90028 | 18.9734 | 18973.4
0.911023 | 19.0077 | 19007.7
0.921765 | 19.0417 | 19041.7
0.93251 | 19.0753 | 19075.3
0.943252 | 19.1085 | 19108.5
0.953995 | 19.1413 | 19141.3
0.964738 | 19.1738 | 19173.8
0.97548 | 19.206 | 19206
0.986224 | 19.2378 | 19237.8
0.996966 | 19.2692 | 19269.2
1.0075 | 19.3001 | 19300.1
1.01801 | 19.3306 | 19330.6
1.0286 | 19.3609 | 19360.9
1.03992 | 19.393 | 19393
1.05125 | 19.4246 | 19424.6
1.06257 | 19.4559 | 19455.9
1.07389 | 19.4868 | 19486.8
1.08522 | 19.5173 | 19517.3
1.09654 | 19.5475 | 19547.5