## Sheet1
displacement,mm | force,kN | force,N
0 | 0.00274511 | 2.74511
0.0140006 | 2.46255 | 2462.55
0.028003 | 4.90044 | 4900.44
0.0420048 | 7.46181 | 7461.81
0.0559993 | 9.8333 | 9833.3
0.0699864 | 11.4358 | 11435.8
0.0840039 | 12.2954 | 12295.4
0.0980212 | 12.9981 | 12998.1
0.112037 | 13.5621 | 13562.1
0.12606 | 13.9795 | 13979.5
0.140097 | 14.3048 | 14304.8
0.154067 | 14.5583 | 14558.3
0.168038 | 14.7477 | 14747.7
0.18201 | 14.8945 | 14894.5
0.19598 | 15.0114 | 15011.4
0.209951 | 15.102 | 15102
0.223921 | 15.1786 | 15178.6
0.237892 | 15.245 | 15245
0.251844 | 15.3036 | 15303.6
0.265737 | 15.3567 | 15356.7
0.279629 | 15.4059 | 15405.9
0.293522 | 15.4512 | 15451.2
0.307415 | 15.4937 | 15493.7
0.321308 | 15.5339 | 15533.9
0.335199 | 15.5719 | 15571.9
0.349093 | 15.6079 | 15607.9
0.362985 | 15.6424 | 15642.4
0.376878 | 15.6754 | 15675.4
0.39077 | 15.7068 | 15706.8
0.404663 | 15.7368 | 15736.8
0.418557 | 15.7655 | 15765.5
0.432449 | 15.7932 | 15793.2
0.446342 | 15.8199 | 15819.9
0.460234 | 15.8456 | 15845.6
0.474128 | 15.8705 | 15870.5
0.488019 | 15.8946 | 15894.6
0.501949 | 15.9177 | 15917.7
0.515997 | 15.9399 | 15939.9
0.530047 | 15.9615 | 15961.5
0.544094 | 15.9823 | 15982.3
0.558472 | 16.0029 | 16002.9
0.572873 | 16.0228 | 16022.8
0.587273 | 16.0421 | 16042.1
0.601673 | 16.0607 | 16060.7
0.616074 | 16.0787 | 16078.7
0.630473 | 16.0961 | 16096.1
0.644874 | 16.1129 | 16112.9
0.659272 | 16.1291 | 16129.1
0.673673 | 16.1447 | 16144.7
0.688073 | 16.1598 | 16159.8
0.702473 | 16.1744 | 16174.4
0.716873 | 16.1885 | 16188.5
0.731273 | 16.2021 | 16202.1
0.745674 | 16.2152 | 16215.2
0.760074 | 16.2279 | 16227.9
0.774474 | 16.2401 | 16240.1
0.788872 | 16.2518 | 16251.8
0.803273 | 16.2632 | 16263.2
0.817673 | 16.2742 | 16274.2
0.832073 | 16.2848 | 16284.8
0.846474 | 16.2951 | 16295.1
0.860873 | 16.3049 | 16304.9
0.875274 | 16.3145 | 16314.5
0.889672 | 16.3236 | 16323.6
0.904073 | 16.3324 | 16332.4
0.918473 | 16.3408 | 16340.8
0.932873 | 16.3489 | 16348.9
0.947273 | 16.3566 | 16356.6
0.961673 | 16.364 | 16364
0.976073 | 16.371 | 16371
0.990473 | 16.3777 | 16377.7
1.00459 | 16.3841 | 16384.1
1.01868 | 16.3901 | 16390.1
1.03275 | 16.3958 | 16395.8
1.04684 | 16.4012 | 16401.2
1.06091 | 16.4062 | 16406.2
1.07499 | 16.4109 | 16410.9
1.08907 | 16.4153 | 16415.3
1.10315 | 16.4193 | 16419.3
1.11723 | 16.423 | 16423
1.13132 | 16.4263 | 16426.3
1.14539 | 16.4293 | 16429.3
1.15948 | 16.4319 | 16431.9
1.17355 | 16.4342 | 16434.2
1.18764 | 16.4362 | 16436.2
1.20171 | 16.4378 | 16437.8
1.2158 | 16.4391 | 16439.1
1.22987 | 16.44 | 16440
1.24396 | 16.4405 | 16440.5
1.25803 | 16.4407 | 16440.7
1.27212 | 16.4406 | 16440.6
1.28619 | 16.4401 | 16440.1
1.30028 | 16.4392 | 16439.2
1.31435 | 16.4379 | 16437.9
1.32844 | 16.4363 | 16436.3
1.34251 | 16.4343 | 16434.3
1.3566 | 16.4319 | 16431.9
1.37067 | 16.4291 | 16429.1
1.38475 | 16.4258 | 16425.8
1.39883 | 16.4222 | 16422.2
1.41291 | 16.4181 | 16418.1