## Sheet1
displacement,mm | force,kN | force,N
0 | 0.00274511 | 2.74511
0.0140006 | 2.46255 | 2462.55
0.028003 | 4.90163 | 4901.63
0.0420048 | 7.48922 | 7489.22
0.0559993 | 9.93564 | 9935.64
0.0699863 | 11.9516 | 11951.6
0.0840038 | 13.1081 | 13108.1
0.0980212 | 14.0232 | 14023.2
0.112037 | 14.8369 | 14836.9
0.12606 | 15.4693 | 15469.3
0.140097 | 16.0533 | 16053.3
0.154067 | 16.5324 | 16532.4
0.168038 | 16.9543 | 16954.3
0.18201 | 17.2727 | 17272.7
0.195979 | 17.5552 | 17555.2
0.209951 | 17.7768 | 17776.8
0.223921 | 17.9491 | 17949.1
0.237892 | 18.0891 | 18089.1
0.251839 | 18.2047 | 18204.7
0.265733 | 18.2901 | 18290.1
0.279625 | 18.3629 | 18362.9
0.293518 | 18.4221 | 18422.1
0.30741 | 18.4741 | 18474.1
0.321304 | 18.5175 | 18517.5
0.335196 | 18.5576 | 18557.6
0.349089 | 18.5925 | 18592.5
0.36298 | 18.6243 | 18624.3
0.376874 | 18.6537 | 18653.7
0.390766 | 18.68 | 18680
0.404659 | 18.7043 | 18704.3
0.418552 | 18.7268 | 18726.8
0.432445 | 18.7473 | 18747.3
0.446338 | 18.7663 | 18766.3
0.46023 | 18.7837 | 18783.7
0.474123 | 18.7996 | 18799.6
0.488015 | 18.8143 | 18814.3
0.501956 | 18.8278 | 18827.8
0.516004 | 18.84 | 18840
0.530053 | 18.8511 | 18851.1
0.544102 | 18.8613 | 18861.3
0.558479 | 18.8706 | 18870.6
0.57288 | 18.879 | 18879
0.58728 | 18.8864 | 18886.4
0.601681 | 18.8928 | 18892.8
0.61608 | 18.8982 | 18898.2
0.630479 | 18.9026 | 18902.6
0.644879 | 18.9062 | 18906.2
0.659279 | 18.9088 | 18908.8
0.67368 | 18.9106 | 18910.6
0.68808 | 18.9114 | 18911.4
0.70248 | 18.9115 | 18911.5
0.71688 | 18.9108 | 18910.8
0.731278 | 18.9092 | 18909.2
0.745681 | 18.9067 | 18906.7
0.760079 | 18.9034 | 18903.4
0.77448 | 18.8993 | 18899.3
0.78888 | 18.8944 | 18894.4
0.803279 | 18.8885 | 18888.5
0.81768 | 18.8818 | 18881.8
0.83208 | 18.8742 | 18874.2
0.846481 | 18.8658 | 18865.8
0.860879 | 18.8566 | 18856.6
0.87528 | 18.8465 | 18846.5
0.889679 | 18.8355 | 18835.5
0.90379 | 18.8238 | 18823.8
0.91787 | 18.8113 | 18811.3
0.931951 | 18.7979 | 18797.9
0.94603 | 18.7837 | 18783.7
0.960111 | 18.7687 | 18768.7
0.97419 | 18.7528 | 18752.8
0.988271 | 18.736 | 18736
1.00235 | 18.7183 | 18718.3
1.01643 | 18.6998 | 18699.8
1.03051 | 18.6804 | 18680.4
1.04459 | 18.6602 | 18660.2
1.05867 | 18.639 | 18639
1.07275 | 18.617 | 18617
1.08683 | 18.594 | 18594
1.10091 | 18.5701 | 18570.1
1.11499 | 18.5454 | 18545.4
1.12907 | 18.5197 | 18519.7
1.14315 | 18.493 | 18493
1.15723 | 18.4654 | 18465.4
1.17131 | 18.4368 | 18436.8
1.18539 | 18.4073 | 18407.3
1.19947 | 18.3767 | 18376.7
1.21355 | 18.3451 | 18345.1
1.22763 | 18.3126 | 18312.6
1.24171 | 18.279 | 18279
1.25579 | 18.2445 | 18244.5
1.26987 | 18.2088 | 18208.8
1.28395 | 18.1723 | 18172.3
1.29803 | 18.1346 | 18134.6
1.31211 | 18.0958 | 18095.8
1.32619 | 18.056 | 18056
1.34027 | 18.0152 | 18015.2
1.35435 | 17.9734 | 17973.4
1.36843 | 17.9305 | 17930.5
1.38251 | 17.8865 | 17886.5
1.39659 | 17.8412 | 17841.2
1.41067 | 17.795 | 17795