## Sheet1
displacement,mm | force,kN | force,N
0 | 0.00274511 | 2.74511
0.0140006 | 2.46255 | 2462.55
0.028003 | 4.90186 | 4901.86
0.0420048 | 7.49476 | 7494.76
0.0559993 | 9.94823 | 9948.23
0.0699863 | 12.035 | 12035
0.0840038 | 13.2364 | 13236.4
0.0980211 | 14.1313 | 14131.3
0.112037 | 14.934 | 14934
0.12606 | 15.6239 | 15623.9
0.140097 | 16.2053 | 16205.3
0.154067 | 16.6829 | 16682.9
0.168038 | 17.0788 | 17078.8
0.18201 | 17.445 | 17445
0.19598 | 17.7238 | 17723.8
0.209951 | 17.9592 | 17959.2
0.223921 | 18.1556 | 18155.6
0.237892 | 18.3182 | 18318.2
0.251841 | 18.4423 | 18442.3
0.265734 | 18.5414 | 18541.4
0.279626 | 18.6265 | 18626.5
0.293519 | 18.6919 | 18691.9
0.307411 | 18.7496 | 18749.6
0.321304 | 18.7978 | 18797.8
0.335196 | 18.8392 | 18839.2
0.34909 | 18.8768 | 18876.8
0.362982 | 18.9092 | 18909.2
0.376875 | 18.9387 | 18938.7
0.390767 | 18.9655 | 18965.5
0.40466 | 18.9896 | 18989.6
0.418554 | 19.0114 | 19011.4
0.432445 | 19.0312 | 19031.2
0.446339 | 19.0493 | 19049.3
0.460231 | 19.0657 | 19065.7
0.474125 | 19.0805 | 19080.5
0.488016 | 19.0938 | 19093.8
0.501957 | 19.1059 | 19105.9
0.516004 | 19.1165 | 19116.5
0.530053 | 19.1258 | 19125.8
0.544102 | 19.1341 | 19134.1
0.558479 | 19.1414 | 19141.4
0.57288 | 19.1476 | 19147.6
0.58728 | 19.1527 | 19152.7
0.601681 | 19.1567 | 19156.7
0.61608 | 19.1596 | 19159.6
0.630479 | 19.1615 | 19161.5
0.644879 | 19.1623 | 19162.3
0.659279 | 19.1621 | 19162.1
0.67368 | 19.161 | 19161
0.68808 | 19.1589 | 19158.9
0.70248 | 19.1559 | 19155.9
0.716881 | 19.1519 | 19151.9
0.73128 | 19.147 | 19147
0.745681 | 19.1411 | 19141.1
0.760079 | 19.1343 | 19134.3
0.77448 | 19.1266 | 19126.6
0.78888 | 19.1178 | 19117.8
0.80328 | 19.1081 | 19108.1
0.81768 | 19.0975 | 19097.5
0.83208 | 19.086 | 19086
0.846481 | 19.0735 | 19073.5
0.860879 | 19.0601 | 19060.1
0.875069 | 19.0458 | 19045.8
0.889148 | 19.0305 | 19030.5
0.903228 | 19.0144 | 19014.4
0.917308 | 18.9974 | 18997.4
0.931389 | 18.9795 | 18979.5
0.945468 | 18.9607 | 18960.7
0.959549 | 18.9409 | 18940.9
0.973627 | 18.9201 | 18920.1
0.987709 | 18.8984 | 18898.4
1.00179 | 18.8757 | 18875.7
1.01587 | 18.8522 | 18852.2
1.02995 | 18.8277 | 18827.7
1.04403 | 18.8022 | 18802.2
1.05811 | 18.7757 | 18775.7
1.07219 | 18.7482 | 18748.2
1.08627 | 18.7197 | 18719.7
1.10035 | 18.6903 | 18690.3
1.11443 | 18.6597 | 18659.7
1.12851 | 18.6282 | 18628.2
1.14259 | 18.5957 | 18595.7
1.15667 | 18.562 | 18562
1.17075 | 18.5273 | 18527.3
1.18483 | 18.4916 | 18491.6
1.19891 | 18.4548 | 18454.8
1.21299 | 18.4169 | 18416.9
1.22707 | 18.378 | 18378
1.24115 | 18.338 | 18338
1.25523 | 18.2971 | 18297.1
1.26931 | 18.2551 | 18255.1
1.28339 | 18.2119 | 18211.9
1.29747 | 18.1677 | 18167.7
1.31155 | 18.1222 | 18122.2
1.32563 | 18.0757 | 18075.7
1.33971 | 18.028 | 18028
1.35379 | 17.9791 | 17979.1
1.36787 | 17.929 | 17929
1.38222 | 17.8772 | 17877.2
1.39692 | 17.8234 | 17823.4
1.41114 | 17.7696 | 17769.6