## Sheet1
displacement,mm | force,kN | force,N
0 | 0.00274511 | 2.74511
0.0140006 | 2.46255 | 2462.55
0.028003 | 4.902 | 4902
0.0420048 | 7.50313 | 7503.13
0.0559993 | 9.9731 | 9973.1
0.0699863 | 12.13 | 12130
0.0840038 | 13.475 | 13475
0.0980211 | 14.5926 | 14592.6
0.112037 | 15.4876 | 15487.6
0.12606 | 16.2009 | 16200.9
0.140097 | 16.8608 | 16860.8
0.154067 | 17.3798 | 17379.8
0.168038 | 17.799 | 17799
0.18201 | 18.1184 | 18118.4
0.195979 | 18.393 | 18393
0.209951 | 18.585 | 18585
0.223921 | 18.7312 | 18731.2
0.237892 | 18.8391 | 18839.1
0.251841 | 18.9207 | 18920.7
0.265734 | 18.9838 | 18983.8
0.279626 | 19.0337 | 19033.7
0.293519 | 19.0745 | 19074.5
0.307411 | 19.1103 | 19110.3
0.321304 | 19.1419 | 19141.9
0.335196 | 19.1689 | 19168.9
0.34909 | 19.193 | 19193
0.362982 | 19.2146 | 19214.6
0.376875 | 19.2337 | 19233.7
0.390767 | 19.2508 | 19250.8
0.404661 | 19.266 | 19266
0.418554 | 19.2795 | 19279.5
0.432446 | 19.2915 | 19291.5
0.446339 | 19.3019 | 19301.9
0.460231 | 19.311 | 19311
0.474125 | 19.3188 | 19318.8
0.488017 | 19.3254 | 19325.4
0.501953 | 19.3306 | 19330.6
0.516 | 19.3348 | 19334.8
0.53005 | 19.338 | 19338
0.544098 | 19.3402 | 19340.2
0.558476 | 19.3415 | 19341.5
0.572876 | 19.3416 | 19341.6
0.587276 | 19.3407 | 19340.7
0.601677 | 19.3387 | 19338.7
0.616077 | 19.3358 | 19335.8
0.630477 | 19.332 | 19332
0.644877 | 19.3271 | 19327.1
0.659276 | 19.3214 | 19321.4
0.673677 | 19.3147 | 19314.7
0.688076 | 19.3071 | 19307.1
0.702477 | 19.2986 | 19298.6
0.716877 | 19.2893 | 19289.3
0.731277 | 19.279 | 19279
0.745677 | 19.2677 | 19267.7
0.760076 | 19.2555 | 19255.5
0.774478 | 19.2424 | 19242.4
0.788876 | 19.2284 | 19228.4
0.803276 | 19.2136 | 19213.6
0.817677 | 19.1978 | 19197.8
0.831848 | 19.1811 | 19181.1
0.845929 | 19.1635 | 19163.5
0.860008 | 19.1452 | 19145.2
0.874089 | 19.126 | 19126
0.888169 | 19.1059 | 19105.9
0.902249 | 19.0848 | 19084.8
0.916329 | 19.0629 | 19062.9
0.930409 | 19.0401 | 19040.1
0.944489 | 19.0163 | 19016.3
0.958569 | 18.9917 | 18991.7
0.972649 | 18.9661 | 18966.1
0.98673 | 18.9397 | 18939.7
1.00081 | 18.9122 | 18912.2
1.01489 | 18.8837 | 18883.7
1.02897 | 18.8543 | 18854.3
1.04305 | 18.824 | 18824
1.05713 | 18.7926 | 18792.6
1.07121 | 18.7603 | 18760.3
1.08529 | 18.727 | 18727
1.09937 | 18.6927 | 18692.7
1.11345 | 18.6574 | 18657.4
1.12753 | 18.6211 | 18621.1
1.14161 | 18.5836 | 18583.6
1.15569 | 18.5452 | 18545.2
1.16977 | 18.5057 | 18505.7
1.18385 | 18.4653 | 18465.3
1.19793 | 18.424 | 18424
1.21201 | 18.3816 | 18381.6
1.22609 | 18.3381 | 18338.1
1.24017 | 18.2934 | 18293.4
1.25425 | 18.2478 | 18247.8
1.26833 | 18.201 | 18201
1.28241 | 18.1531 | 18153.1
1.29649 | 18.1041 | 18104.1
1.31057 | 18.0538 | 18053.8
1.32465 | 18.0025 | 18002.5
1.33873 | 17.9499 | 17949.9
1.35281 | 17.8964 | 17896.4
1.36654 | 17.6283 | 17628.3
1.38005 | 17.7901 | 17790.1
1.39356 | 17.7565 | 17756.5
1.40708 | 17.7321 | 17732.1