## Sheet1
displacement,mm | force,kN | force,N
0 | 0.00274511 | 2.74511
0.0140006 | 2.4475 | 2447.5
0.028003 | 4.21542 | 4215.42
0.0420048 | 4.68019 | 4680.19
0.0559992 | 4.99666 | 4996.66
0.0699865 | 5.23788 | 5237.88
0.084004 | 5.42382 | 5423.82
0.0980215 | 5.56707 | 5567.07
0.112038 | 5.67763 | 5677.63
0.12606 | 5.76408 | 5764.08
0.140097 | 5.83008 | 5830.08
0.154067 | 5.87926 | 5879.26
0.168038 | 5.9161 | 5916.1
0.182009 | 5.944 | 5944
0.195979 | 5.96518 | 5965.18
0.209951 | 5.98116 | 5981.16
0.223921 | 5.99371 | 5993.71
0.237892 | 6.00371 | 6003.71
0.251844 | 6.0118 | 6011.8
0.265738 | 6.01849 | 6018.49
0.279629 | 6.02408 | 6024.08
0.293523 | 6.02879 | 6028.79
0.307415 | 6.03277 | 6032.77
0.321308 | 6.03613 | 6036.13
0.3352 | 6.03894 | 6038.94
0.349093 | 6.04122 | 6041.22
0.362986 | 6.04309 | 6043.09
0.376879 | 6.04455 | 6044.55
0.39077 | 6.04564 | 6045.64
0.404664 | 6.04638 | 6046.38
0.418558 | 6.04677 | 6046.77
0.432449 | 6.04684 | 6046.84
0.446343 | 6.0466 | 6046.6
0.460234 | 6.04607 | 6046.07
0.474128 | 6.04528 | 6045.28
0.48802 | 6.04422 | 6044.22
0.501949 | 6.04291 | 6042.91
0.515997 | 6.04135 | 6041.35
0.530047 | 6.03955 | 6039.55
0.544094 | 6.0375 | 6037.5
0.558472 | 6.03516 | 6035.16
0.572873 | 6.03257 | 6032.57
0.587273 | 6.02976 | 6029.76
0.601673 | 6.02674 | 6026.74
0.616073 | 6.0235 | 6023.5
0.630473 | 6.02002 | 6020.02
0.644874 | 6.01631 | 6016.31
0.659272 | 6.01239 | 6012.39
0.673673 | 6.00824 | 6008.24
0.688073 | 6.00391 | 6003.91
0.702473 | 5.99938 | 5999.38
0.716873 | 5.99464 | 5994.64
0.731116 | 5.98967 | 5989.67
0.745197 | 5.9845 | 5984.5
0.759277 | 5.97912 | 5979.12
0.773357 | 5.97355 | 5973.55
0.787437 | 5.96779 | 5967.79
0.801517 | 5.96182 | 5961.82
0.815597 | 5.95563 | 5955.63
0.829677 | 5.94923 | 5949.23
0.843757 | 5.94266 | 5942.66
0.857837 | 5.93586 | 5935.86
0.871918 | 5.92887 | 5928.87
0.885997 | 5.92168 | 5921.68
0.900077 | 5.9143 | 5914.3
0.914157 | 5.90668 | 5906.68
0.928237 | 5.89886 | 5898.86
0.942317 | 5.89084 | 5890.84
0.956397 | 5.8826 | 5882.6
0.970475 | 5.87414 | 5874.14
0.984557 | 5.8655 | 5865.5
0.998637 | 5.85659 | 5856.59
1.01272 | 5.84748 | 5847.48
1.0268 | 5.83814 | 5838.14
1.04088 | 5.82863 | 5828.63
1.05496 | 5.8188 | 5818.8
1.06904 | 5.80882 | 5808.82
1.08312 | 5.79863 | 5798.63
1.0972 | 5.78816 | 5788.16
1.11128 | 5.77747 | 5777.47
1.12536 | 5.76647 | 5766.47
1.13944 | 5.75526 | 5755.26
1.15352 | 5.74384 | 5743.84
1.1676 | 5.73208 | 5732.08
1.18168 | 5.72021 | 5720.21
1.19576 | 5.70799 | 5707.99
1.20984 | 5.6956 | 5695.6
1.22392 | 5.6828 | 5682.8
1.238 | 5.66981 | 5669.81
1.25208 | 5.65661 | 5656.61
1.26616 | 5.64319 | 5643.19
1.28024 | 5.62945 | 5629.45
1.29432 | 5.61544 | 5615.44
1.3084 | 5.60119 | 5601.19
1.32248 | 5.58664 | 5586.64
1.33656 | 5.57177 | 5571.77
1.35064 | 5.55663 | 5556.63
1.36416 | 5.53955 | 5539.55
1.37767 | 5.54154 | 5541.54
1.39118 | 5.50803 | 5508.03
1.40469 | 5.50352 | 5503.52