## Sheet1
strain,- | stress,MPa | stress,Pa
0 | 183.6484 | 183648398.0
0.0005 | 198.5726 | 198572585.3
0.001 | 211.2991 | 211299108.9
0.0015 | 222.1547 | 222154696.1
0.002 | 231.4175 | 231417490.5
0.0025 | 239.3243 | 239324276.7
0.003 | 246.0766 | 246076630.2
0.0035 | 251.8462 | 251846153.1
0.004 | 256.7789 | 256778930.8
0.0045 | 260.9993 | 260999326.9
0.005 | 264.6132 | 264613212.4
0.0055 | 267.7107 | 267710716.5
0.006 | 270.3686 | 270368566.4
0.0065 | 272.6521 | 272652080.9
0.007 | 274.6169 | 274616866.5
0.0075 | 276.3103 | 276310261.7
0.008 | 277.7726 | 277772566.1
0.0085 | 279.0381 | 279038087.7
0.009 | 280.136 | 280136033.4
0.0095 | 281.0913 | 281091267.5
0.01 | 281.925 | 281924957.7
0.0105 | 282.6551 | 282655124.5
0.011 | 283.2971 | 283297109.3
0.0115 | 283.864 | 283863972.9
0.012 | 284.3668 | 284366834.4
0.0125 | 284.8152 | 284815159.9
0.013 | 285.217 | 285217008.7
0.0135 | 285.5792 | 285579241.9
0.014 | 285.9077 | 285907700.9
0.0145 | 286.2074 | 286207359.0
0.015 | 286.4825 | 286482450.6
0.0155 | 286.7366 | 286736580.6
0.016 | 286.9728 | 286972818.5
0.0165 | 287.1938 | 287193777.7
0.017 | 287.4017 | 287401683.7
0.0175 | 287.5984 | 287598431.2
0.018 | 287.7856 | 287785633.7
0.0185 | 287.9647 | 287964665.2
0.019 | 288.1367 | 288136695.8
0.0195 | 288.3027 | 288302722.1
0.02 | 288.4636 | 288463592.6
0.0205 | 288.62 | 288620030.4
0.021 | 288.7727 | 288772651.2
0.0215 | 288.922 | 288921979.7
0.022 | 289.0685 | 289068462.8
0.0225 | 289.2125 | 289212481.5
0.023 | 289.3544 | 289354360.3
0.0235 | 289.4944 | 289494376.0
0.024 | 289.6328 | 289632764.5
0.0245 | 289.7697 | 289769726.9
0.025 | 289.9054 | 289905434.9
0.0255 | 290.04 | 290040034.8
0.026 | 290.1737 | 290173651.8
0.0265 | 290.3064 | 290306392.5
0.027 | 290.4383 | 290438348.1
0.0275 | 290.5696 | 290569596.5
0.028 | 290.7002 | 290700204.4
0.0285 | 290.8302 | 290830229.0
0.029 | 290.9597 | 290959719.0
0.0295 | 291.0887 | 291088716.4
0.03 | 291.2173 | 291217257.2
0.0305 | 291.3454 | 291345372.3
0.031 | 291.4731 | 291473088.4
0.0315 | 291.6004 | 291600428.3
0.032 | 291.7274 | 291727411.9
0.0325 | 291.8541 | 291854056.4
0.033 | 291.9804 | 291980376.5
0.0335 | 292.1064 | 292106385.3
0.034 | 292.2321 | 292232094.1
0.0345 | 292.3575 | 292357512.6
0.035 | 292.4826 | 292482649.5
0.0355 | 292.6075 | 292607512.5
0.036 | 292.7321 | 292732108.4
0.0365 | 292.8564 | 292856443.0
0.037 | 292.9805 | 292980521.8
0.0375 | 293.1043 | 293104349.5
0.038 | 293.2279 | 293227930.5
0.0385 | 293.3513 | 293351268.7
0.039 | 293.4744 | 293474367.6
0.0395 | 293.5972 | 293597230.6
0.04 | 293.7199 | 293719860.7
0.0405 | 293.8423 | 293842260.6
0.041 | 293.9644 | 293964432.9
0.0415 | 294.0864 | 294086380.1
0.042 | 294.2081 | 294208104.5
0.0425 | 294.3296 | 294329608.3
0.043 | 294.4509 | 294450893.4
0.0435 | 294.572 | 294571961.9
0.044 | 294.6928 | 294692815.6
0.0445 | 294.8135 | 294813456.3
0.045 | 294.9339 | 294933885.8
0.0455 | 295.0541 | 295054105.8
0.046 | 295.1741 | 295174117.8
0.0465 | 295.2939 | 295293923.5
0.047 | 295.4135 | 295413524.4
0.0475 | 295.5329 | 295532922.1
0.048 | 295.6521 | 295652117.9
0.0485 | 295.7711 | 295771113.3
0.049 | 295.8899 | 295889909.7
0.0495 | 296.0085 | 296008508.5
0.05 | 296.1269 | 296126911.1
0.0505 | 296.2451 | 296245118.8
0.051 | 296.3631 | 296363132.9
0.0515 | 296.481 | 296480954.7
0.052 | 296.5986 | 296598585.4
0.0525 | 296.716 | 296716026.4
0.053 | 296.8333 | 296833278.8
0.0535 | 296.9503 | 296950344.0
0.054 | 297.0672 | 297067223.0
0.0545 | 297.1839 | 297183917.1
0.055 | 297.3004 | 297300427.5
0.0555 | 297.4168 | 297416755.2
0.056 | 297.5329 | 297532901.6
0.0565 | 297.6489 | 297648867.6
0.057 | 297.7647 | 297764654.4
0.0575 | 297.8803 | 297880263.2
0.058 | 297.9957 | 297995695.0
0.0585 | 298.111 | 298110950.8
0.059 | 298.226 | 298226031.8
0.0595 | 298.3409 | 298340939.1
0.06 | 298.4557 | 298455673.6
0.0605 | 298.5702 | 298570236.5
0.061 | 298.6846 | 298684628.6
0.0615 | 298.7989 | 298798851.1
0.062 | 298.9129 | 298912905.0
0.0625 | 299.0268 | 299026791.2
0.063 | 299.1405 | 299140510.7
0.0635 | 299.2541 | 299254064.5
0.064 | 299.3675 | 299367453.5
0.0645 | 299.4807 | 299480678.8
0.065 | 299.5937 | 299593741.2
0.0655 | 299.7066 | 299706641.7
0.066 | 299.8194 | 299819381.2
0.0665 | 299.932 | 299931960.7
0.067 | 300.0444 | 300044380.9
0.0675 | 300.1566 | 300156642.9
0.068 | 300.2687 | 300268747.5
0.0685 | 300.3807 | 300380695.6
0.069 | 300.4925 | 300492488.0
0.0695 | 300.6041 | 300604125.7
0.07 | 300.7156 | 300715609.5
0.0705 | 300.8269 | 300826940.1
0.071 | 300.9381 | 300938118.6
0.0715 | 301.0491 | 301049145.6
0.072 | 301.16 | 301160022.0
0.0725 | 301.2707 | 301270748.7
0.073 | 301.3813 | 301381326.3
0.0735 | 301.4918 | 301491755.9
0.074 | 301.602 | 301602038.0
0.0745 | 301.7122 | 301712173.5
0.075 | 301.8222 | 301822163.2
0.0755 | 301.932 | 301932007.9
0.076 | 302.0417 | 302041708.2
0.0765 | 302.1513 | 302151265.1
0.077 | 302.2607 | 302260679.1
0.0775 | 302.37 | 302369951.1
0.078 | 302.4791 | 302479081.8
0.0785 | 302.5881 | 302588071.9
0.079 | 302.6969 | 302696922.2
0.0795 | 302.8056 | 302805633.3
0.08 | 302.9142 | 302914205.9
0.0805 | 303.0226 | 303022640.9
0.081 | 303.1309 | 303130938.8
0.0815 | 303.2391 | 303239100.3
0.082 | 303.3471 | 303347126.2
0.0825 | 303.455 | 303455017.1
0.083 | 303.5628 | 303562773.7
0.0835 | 303.6704 | 303670396.6
0.084 | 303.7779 | 303777886.6
0.0845 | 303.8852 | 303885244.2
0.085 | 303.9925 | 303992470.1
0.0855 | 304.0996 | 304099565.0
0.086 | 304.2065 | 304206529.5
0.0865 | 304.3134 | 304313364.2
0.087 | 304.4201 | 304420069.8
0.0875 | 304.5266 | 304526646.8
0.088 | 304.6331 | 304633096.0
0.0885 | 304.7394 | 304739417.9
0.089 | 304.8456 | 304845613.0
0.0895 | 304.9517 | 304951682.1
0.09 | 305.0576 | 305057625.8
0.0905 | 305.1634 | 305163444.5
0.091 | 305.2691 | 305269138.9
0.0915 | 305.3747 | 305374709.6
0.092 | 305.4802 | 305480157.1
0.0925 | 305.5855 | 305585482.1
0.093 | 305.6907 | 305690685.1
0.0935 | 305.7958 | 305795766.6
0.094 | 305.9007 | 305900727.2
0.0945 | 306.0056 | 306005567.5
0.095 | 306.1103 | 306110288.0
0.0955 | 306.2149 | 306214889.3
0.096 | 306.3194 | 306319371.9
0.0965 | 306.4237 | 306423736.3
0.097 | 306.528 | 306527983.1
0.0975 | 306.6321 | 306632112.8
0.098 | 306.7361 | 306736125.9
0.0985 | 306.84 | 306840023.0
0.099 | 306.9438 | 306943804.6
0.0995 | 307.0475 | 307047471.1
0.1 | 307.151 | 307151023.1
0.1005 | 307.2545 | 307254461.1
0.101 | 307.3578 | 307357785.6
0.1015 | 307.461 | 307460997.0
0.102 | 307.5641 | 307564096.0
0.1025 | 307.6671 | 307667082.9
0.103 | 307.77 | 307769958.3
0.1035 | 307.8727 | 307872722.6
0.104 | 307.9754 | 307975376.3
0.1045 | 308.0779 | 308077919.9
0.105 | 308.1804 | 308180353.8
0.1055 | 308.2827 | 308282678.6
0.106 | 308.3849 | 308384894.7
0.1065 | 308.487 | 308487002.5
0.107 | 308.589 | 308589002.6
0.1075 | 308.6909 | 308690895.2
0.108 | 308.7927 | 308792681.1
0.1085 | 308.8944 | 308894360.4
0.109 | 308.9959 | 308995933.8
0.1095 | 309.0974 | 309097401.6
0.11 | 309.1988 | 309198764.3
0.1105 | 309.3 | 309300022.3
0.111 | 309.4012 | 309401176.0
0.1115 | 309.5022 | 309502225.9
0.112 | 309.6032 | 309603172.4
0.1125 | 309.704 | 309704016.0
0.113 | 309.8048 | 309804756.9
0.1135 | 309.9054 | 309905395.7
0.114 | 310.0059 | 310005932.8
0.1145 | 310.1064 | 310106368.6
0.115 | 310.2067 | 310206703.5
0.1155 | 310.3069 | 310306937.8
0.116 | 310.4071 | 310407072.0
0.1165 | 310.5071 | 310507106.6
0.117 | 310.607 | 310607041.8
0.1175 | 310.7069 | 310706878.1
0.118 | 310.8066 | 310806615.8
0.1185 | 310.9063 | 310906255.4
0.119 | 311.0058 | 311005797.3
0.1195 | 311.1052 | 311105241.8
0.12 | 311.2046 | 311204589.3
0.1205 | 311.3038 | 311303840.1
0.121 | 311.403 | 311402994.7
0.1215 | 311.5021 | 311502053.5
0.122 | 311.601 | 311601016.7
0.1225 | 311.6999 | 311699884.9
0.123 | 311.7987 | 311798658.2
0.1235 | 311.8973 | 311897337.1
0.124 | 311.9959 | 311995922.0
0.1245 | 312.0944 | 312094413.2
0.125 | 312.1928 | 312192811.1
0.1255 | 312.2911 | 312291116.0
0.126 | 312.3893 | 312389328.2
0.1265 | 312.4874 | 312487448.2
0.127 | 312.5855 | 312585476.2
0.1275 | 312.6834 | 312683412.6
0.128 | 312.7813 | 312781257.8
0.1285 | 312.879 | 312879012.1
0.129 | 312.9767 | 312976675.8
0.1295 | 313.0742 | 313074249.2
0.13 | 313.1717 | 313171732.8
0.1305 | 313.2691 | 313269126.7
0.131 | 313.3664 | 313366431.4
0.1315 | 313.4636 | 313463647.2
0.132 | 313.5608 | 313560774.4
0.1325 | 313.6578 | 313657813.3
0.133 | 313.7548 | 313754764.2
0.1335 | 313.8516 | 313851627.5
0.134 | 313.9484 | 313948403.5
0.1345 | 314.0451 | 314045092.5
0.135 | 314.1417 | 314141694.8
0.1355 | 314.2382 | 314238210.6
0.136 | 314.3346 | 314334640.4
0.1365 | 314.431 | 314430984.5
0.137 | 314.5272 | 314527243.0
0.1375 | 314.6234 | 314623416.4
0.138 | 314.7195 | 314719505.0
0.1385 | 314.8155 | 314815508.9
0.139 | 314.9114 | 314911428.6
0.1395 | 315.0073 | 315007264.3
0.14 | 315.103 | 315103016.3
0.1405 | 315.1987 | 315198685.0
0.141 | 315.2943 | 315294270.5
0.1415 | 315.3898 | 315389773.2
0.142 | 315.4852 | 315485193.4
0.1425 | 315.5805 | 315580531.4
0.143 | 315.6758 | 315675787.4
0.1435 | 315.771 | 315770961.7
0.144 | 315.8661 | 315866054.6
0.1445 | 315.9611 | 315961066.4
0.145 | 316.056 | 316055997.4
0.1455 | 316.1508 | 316150847.7
0.146 | 316.2456 | 316245617.8
0.1465 | 316.3403 | 316340307.9
0.147 | 316.4349 | 316434918.2
0.1475 | 316.5294 | 316529449.0
0.148 | 316.6239 | 316623900.6
0.1485 | 316.7183 | 316718273.2
0.149 | 316.8126 | 316812567.1
0.1495 | 316.9068 | 316906782.6
0.15 | 317.0009 | 317000919.9
0.1505 | 317.095 | 317094979.3
0.151 | 317.189 | 317188961.1
0.1515 | 317.2829 | 317282865.4
0.152 | 317.3767 | 317376692.7
0.1525 | 317.4704 | 317470443.0
0.153 | 317.5641 | 317564116.6
0.1535 | 317.6577 | 317657713.9
0.154 | 317.7512 | 317751235.1
0.1545 | 317.8447 | 317844680.3
0.155 | 317.938 | 317938049.9
0.1555 | 318.0313 | 318031344.1
0.156 | 318.1246 | 318124563.1
0.1565 | 318.2177 | 318217707.2
0.157 | 318.3108 | 318310776.6
0.1575 | 318.4038 | 318403771.6
0.158 | 318.4967 | 318496692.3
0.1585 | 318.5895 | 318589539.1
0.159 | 318.6823 | 318682312.2
0.1595 | 318.775 | 318775011.8
0.16 | 318.8676 | 318867638.1
0.1605 | 318.9602 | 318960191.3
0.161 | 319.0527 | 319052671.8
0.1615 | 319.1451 | 319145079.7
0.162 | 319.2374 | 319237415.2
0.1625 | 319.3297 | 319329678.6
0.163 | 319.4219 | 319421870.1
0.1635 | 319.514 | 319513989.9
0.164 | 319.606 | 319606038.3
0.1645 | 319.698 | 319698015.4
0.165 | 319.7899 | 319789921.5
0.1655 | 319.8818 | 319881756.8
0.166 | 319.9735 | 319973521.6
0.1665 | 320.0652 | 320065216.0
0.167 | 320.1568 | 320156840.2
0.1675 | 320.2484 | 320248394.5
0.168 | 320.3399 | 320339879.1
0.1685 | 320.4313 | 320431294.2
0.169 | 320.5226 | 320522640.0
0.1695 | 320.6139 | 320613916.7
0.17 | 320.7051 | 320705124.6
0.1705 | 320.7963 | 320796263.7
0.171 | 320.8873 | 320887334.4
0.1715 | 320.9783 | 320978336.9
0.172 | 321.0693 | 321069271.2
0.1725 | 321.1601 | 321160137.8
0.173 | 321.2509 | 321250936.7
0.1735 | 321.3417 | 321341668.1
0.174 | 321.4323 | 321432332.3
0.1745 | 321.5229 | 321522929.4
0.175 | 321.6135 | 321613459.7
0.1755 | 321.7039 | 321703923.4
0.176 | 321.7943 | 321794320.5
0.1765 | 321.8847 | 321884651.4
0.177 | 321.9749 | 321974916.3
0.1775 | 322.0651 | 322065115.3
0.178 | 322.1552 | 322155248.5
0.1785 | 322.2453 | 322245316.3
0.179 | 322.3353 | 322335318.8
0.1795 | 322.4253 | 322425256.2
0.18 | 322.5151 | 322515128.6
0.1805 | 322.6049 | 322604936.3
0.181 | 322.6947 | 322694679.5
0.1815 | 322.7844 | 322784358.2
0.182 | 322.874 | 322873972.8
0.1825 | 322.9635 | 322963523.4
0.183 | 323.053 | 323053010.2
0.1835 | 323.1424 | 323142433.3
0.184 | 323.2318 | 323231793.0
0.1845 | 323.3211 | 323321089.4
0.185 | 323.4103 | 323410322.7
0.1855 | 323.4995 | 323499493.1
0.186 | 323.5886 | 323588600.7
0.1865 | 323.6776 | 323677645.8
0.187 | 323.7666 | 323766628.5
0.1875 | 323.8555 | 323855548.9
0.188 | 323.9444 | 323944407.3
0.1885 | 324.0332 | 324033203.9
0.189 | 324.1219 | 324121938.7
0.1895 | 324.2106 | 324210612.1
0.19 | 324.2992 | 324299224.0
0.1905 | 324.3878 | 324387774.8
0.191 | 324.4763 | 324476264.6
0.1915 | 324.5647 | 324564693.5
0.192 | 324.6531 | 324653061.7
0.1925 | 324.7414 | 324741369.4
0.193 | 324.8296 | 324829616.7
0.1935 | 324.9178 | 324917803.9
0.194 | 325.0059 | 325005931.0
0.1945 | 325.094 | 325093998.3
0.195 | 325.182 | 325182005.9
0.1955 | 325.27 | 325269953.9
0.196 | 325.3578 | 325357842.6
0.1965 | 325.4457 | 325445672.0
0.197 | 325.5334 | 325533442.4
0.1975 | 325.6212 | 325621153.9
0.198 | 325.7088 | 325708806.7
0.1985 | 325.7964 | 325796400.8
0.199 | 325.8839 | 325883936.6
0.1995 | 325.9714 | 325971414.0
0.2 | 326.0588 | 326058833.4
0.2005 | 326.1462 | 326146194.8
0.201 | 326.2335 | 326233498.3
0.2015 | 326.3207 | 326320744.3
0.202 | 326.4079 | 326407932.7
0.2025 | 326.4951 | 326495063.7
0.203 | 326.5821 | 326582137.6
0.2035 | 326.6692 | 326669154.4
0.204 | 326.7561 | 326756114.3
0.2045 | 326.843 | 326843017.4
0.205 | 326.9299 | 326929864.0
0.2055 | 327.0167 | 327016654.0
0.206 | 327.1034 | 327103387.8
0.2065 | 327.1901 | 327190065.4
0.207 | 327.2767 | 327276687.0
0.2075 | 327.3633 | 327363252.6
0.208 | 327.4498 | 327449762.6
0.2085 | 327.5362 | 327536217.0
0.209 | 327.6226 | 327622615.9
0.2095 | 327.709 | 327708959.5
0.21 | 327.7952 | 327795247.9
0.2105 | 327.8815 | 327881481.4
0.211 | 327.9677 | 327967659.9
0.2115 | 328.0538 | 328053783.7
0.212 | 328.1399 | 328139852.9
0.2125 | 328.2259 | 328225867.6
0.213 | 328.3118 | 328311828.0
0.2135 | 328.3977 | 328397734.1
0.214 | 328.4836 | 328483586.3
0.2145 | 328.5694 | 328569384.5
0.215 | 328.6551 | 328655128.9
0.2155 | 328.7408 | 328740819.7
0.216 | 328.8265 | 328826457.0
0.2165 | 328.912 | 328912040.8
0.217 | 328.9976 | 328997571.4
0.2175 | 329.083 | 329083049.0
0.218 | 329.1685 | 329168473.5
0.2185 | 329.2538 | 329253845.1
0.219 | 329.3392 | 329339164.1
0.2195 | 329.4244 | 329424430.4
0.22 | 329.5096 | 329509644.3
0.2205 | 329.5948 | 329594805.8
0.221 | 329.6799 | 329679915.1
0.2215 | 329.765 | 329764972.4
0.222 | 329.85 | 329849977.7
0.2225 | 329.9349 | 329934931.1
0.223 | 330.0198 | 330019832.9
0.2235 | 330.1047 | 330104683.1
0.224 | 330.1895 | 330189481.8
0.2245 | 330.2742 | 330274229.2
0.225 | 330.3589 | 330358925.5
0.2255 | 330.4436 | 330443570.6
0.226 | 330.5282 | 330528164.8
0.2265 | 330.6127 | 330612708.1
0.227 | 330.6972 | 330697200.7
0.2275 | 330.7816 | 330781642.8
0.228 | 330.866 | 330866034.4
0.2285 | 330.9504 | 330950375.6
0.229 | 331.0347 | 331034666.6
0.2295 | 331.1189 | 331118907.5
0.23 | 331.2031 | 331203098.4
0.2305 | 331.2872 | 331287239.4
0.231 | 331.3713 | 331371330.7
0.2315 | 331.4554 | 331455372.3
0.232 | 331.5394 | 331539364.4
0.2325 | 331.6233 | 331623307.2
0.233 | 331.7072 | 331707200.6
0.2335 | 331.791 | 331791044.9
0.234 | 331.8748 | 331874840.1
0.2345 | 331.9586 | 331958586.3
0.235 | 332.0423 | 332042283.8
0.2355 | 332.1259 | 332125932.5
0.236 | 332.2095 | 332209532.6
0.2365 | 332.2931 | 332293084.2
0.237 | 332.3766 | 332376587.5
0.2375 | 332.46 | 332460042.5
0.238 | 332.5434 | 332543449.4
0.2385 | 332.6268 | 332626808.2
0.239 | 332.7101 | 332710119.0
0.2395 | 332.7934 | 332793382.1
0.24 | 332.8766 | 332876597.4
0.2405 | 332.9598 | 332959765.2
0.241 | 333.0429 | 333042885.4
0.2415 | 333.126 | 333125958.3
0.242 | 333.209 | 333208983.9
0.2425 | 333.292 | 333291962.3
0.243 | 333.3749 | 333374893.6
0.2435 | 333.4578 | 333457778.0
0.244 | 333.5406 | 333540615.6
0.2445 | 333.6234 | 333623406.4
0.245 | 333.7062 | 333706150.5
0.2455 | 333.7888 | 333788848.2
0.246 | 333.8715 | 333871499.4
0.2465 | 333.9541 | 333954104.3
0.247 | 334.0367 | 334036662.9
0.2475 | 334.1192 | 334119175.5
0.248 | 334.2016 | 334201642.0
0.2485 | 334.2841 | 334284062.6
0.249 | 334.3664 | 334366437.4
0.2495 | 334.4488 | 334448766.5
0.25 | 334.531 | 334531049.9
0.2505 | 334.6133 | 334613287.9
0.251 | 334.6955 | 334695480.5
0.2515 | 334.7776 | 334777627.7
0.252 | 334.8597 | 334859729.8
0.2525 | 334.9418 | 334941786.7
0.253 | 335.0238 | 335023798.7
0.2535 | 335.1058 | 335105765.7
0.254 | 335.1877 | 335187687.9
0.2545 | 335.2696 | 335269565.4
0.255 | 335.3514 | 335351398.3
0.2555 | 335.4332 | 335433186.7
0.256 | 335.5149 | 335514930.6
0.2565 | 335.5966 | 335596630.2
0.257 | 335.6783 | 335678285.6
0.2575 | 335.7599 | 335759896.9
0.258 | 335.8415 | 335841464.1
0.2585 | 335.923 | 335922987.4
0.259 | 336.0045 | 336004466.8
0.2595 | 336.0859 | 336085902.5
0.26 | 336.1673 | 336167294.5
0.2605 | 336.2486 | 336248642.9
0.261 | 336.3299 | 336329947.8
0.2615 | 336.4112 | 336411209.4
0.262 | 336.4924 | 336492427.7
0.2625 | 336.5736 | 336573602.8
0.263 | 336.6547 | 336654734.8
0.2635 | 336.7358 | 336735823.7
0.264 | 336.8169 | 336816869.8
0.2645 | 336.8979 | 336897873.0
0.265 | 336.9788 | 336978833.5
0.2655 | 337.0598 | 337059751.3
0.266 | 337.1406 | 337140626.5
0.2665 | 337.2215 | 337221459.3
0.267 | 337.3022 | 337302249.7
0.2675 | 337.383 | 337382997.8
0.268 | 337.4637 | 337463703.7
0.2685 | 337.5444 | 337544367.5
0.269 | 337.625 | 337624989.2
0.2695 | 337.7056 | 337705569.0
0.27 | 337.7861 | 337786106.9
0.2705 | 337.8666 | 337866603.1
0.271 | 337.9471 | 337947057.6
0.2715 | 338.0275 | 338027470.5
0.272 | 338.1078 | 338107841.8
0.2725 | 338.1882 | 338188171.8
0.273 | 338.2685 | 338268460.4
0.2735 | 338.3487 | 338348707.8
0.274 | 338.4289 | 338428913.9
0.2745 | 338.5091 | 338509079.0
0.275 | 338.5892 | 338589203.1
0.2755 | 338.6693 | 338669286.3
0.276 | 338.7493 | 338749328.7
0.2765 | 338.8293 | 338829330.2
0.277 | 338.9093 | 338909291.2
0.2775 | 338.9892 | 338989211.5
0.278 | 339.0691 | 339069091.3
0.2785 | 339.1489 | 339148930.7
0.279 | 339.2287 | 339228729.8
0.2795 | 339.3085 | 339308488.6
0.28 | 339.3882 | 339388207.2
0.2805 | 339.4679 | 339467885.8
0.281 | 339.5475 | 339547524.3
0.2815 | 339.6271 | 339627122.9
0.282 | 339.7067 | 339706681.6
0.2825 | 339.7862 | 339786200.5
0.283 | 339.8657 | 339865679.8
0.2835 | 339.9451 | 339945119.4
0.284 | 340.0245 | 340024519.5
0.2845 | 340.1039 | 340103880.1
0.285 | 340.1832 | 340183201.4
0.2855 | 340.2625 | 340262483.3
0.286 | 340.3417 | 340341726.0
0.2865 | 340.4209 | 340420929.6
0.287 | 340.5001 | 340500094.1
0.2875 | 340.5792 | 340579219.6
0.288 | 340.6583 | 340658306.2
0.2885 | 340.7374 | 340737353.9
0.289 | 340.8164 | 340816362.9
0.2895 | 340.8953 | 340895333.1
0.29 | 340.9743 | 340974264.8
0.2905 | 341.0532 | 341053157.9
0.291 | 341.132 | 341132012.6
0.2915 | 341.2108 | 341210828.9
0.292 | 341.2896 | 341289606.9
0.2925 | 341.3683 | 341368346.6
0.293 | 341.447 | 341447048.1
0.2935 | 341.5257 | 341525711.6
0.294 | 341.6043 | 341604337.0
0.2945 | 341.6829 | 341682924.6
0.295 | 341.7615 | 341761474.2
0.2955 | 341.84 | 341839986.0
0.296 | 341.9185 | 341918460.1
0.2965 | 341.9969 | 341996896.6
0.297 | 342.0753 | 342075295.5
0.2975 | 342.1537 | 342153656.8
0.298 | 342.232 | 342231980.8
0.2985 | 342.3103 | 342310267.3
0.299 | 342.3885 | 342388516.6
0.2995 | 342.4667 | 342466728.6
0.3 | 342.5449 | 342544903.5
0.3005 | 342.623 | 342623041.3
0.301 | 342.7011 | 342701142.1
0.3015 | 342.7792 | 342779206.0
0.302 | 342.8572 | 342857232.9
0.3025 | 342.9352 | 342935223.1
0.303 | 343.0132 | 343013176.5
0.3035 | 343.0911 | 343091093.3
0.304 | 343.169 | 343168973.5
0.3045 | 343.2468 | 343246817.1
0.305 | 343.3246 | 343324624.3
0.3055 | 343.4024 | 343402395.1
0.306 | 343.4801 | 343480129.6
0.3065 | 343.5578 | 343557827.8
0.307 | 343.6355 | 343635489.9
0.3075 | 343.7131 | 343713115.8
0.308 | 343.7907 | 343790705.7
0.3085 | 343.8683 | 343868259.5
0.309 | 343.9458 | 343945777.5
0.3095 | 344.0233 | 344023259.6
0.31 | 344.1007 | 344100705.9
0.3105 | 344.1781 | 344178116.5
0.311 | 344.2555 | 344255491.5
0.3115 | 344.3328 | 344332830.8
0.312 | 344.4101 | 344410134.6
0.3125 | 344.4874 | 344487403.0
0.313 | 344.5646 | 344564636.0
0.3135 | 344.6418 | 344641833.6
0.314 | 344.719 | 344718996.0
0.3145 | 344.7961 | 344796123.2
0.315 | 344.8732 | 344873215.2
0.3155 | 344.9503 | 344950272.2
0.316 | 345.0273 | 345027294.2
0.3165 | 345.1043 | 345104281.2
0.317 | 345.1812 | 345181233.3
0.3175 | 345.2582 | 345258150.7
0.318 | 345.335 | 345335033.2
0.3185 | 345.4119 | 345411881.1
0.319 | 345.4887 | 345488694.3
0.3195 | 345.5655 | 345565473.0
0.32 | 345.6422 | 345642217.2
0.3205 | 345.7189 | 345718926.9
0.321 | 345.7956 | 345795602.3
0.3215 | 345.8722 | 345872243.3
0.322 | 345.9489 | 345948850.0
0.3225 | 346.0254 | 346025422.6
0.323 | 346.102 | 346101961.0
0.3235 | 346.1785 | 346178465.4
0.324 | 346.2549 | 346254935.7
0.3245 | 346.3314 | 346331372.1
0.325 | 346.4078 | 346407774.6
0.3255 | 346.4841 | 346484143.2
0.326 | 346.5605 | 346560478.1
0.3265 | 346.6368 | 346636779.3
0.327 | 346.713 | 346713046.8
0.3275 | 346.7893 | 346789280.7
0.328 | 346.8655 | 346865481.0
0.3285 | 346.9416 | 346941647.9
0.329 | 347.0178 | 347017781.4
0.3295 | 347.0939 | 347093881.5
0.33 | 347.1699 | 347169948.3
0.3305 | 347.246 | 347245981.9
0.331 | 347.322 | 347321982.3
0.3315 | 347.3979 | 347397949.5
0.332 | 347.4739 | 347473883.7
0.3325 | 347.5498 | 347549784.8
0.333 | 347.6257 | 347625653.0
0.3335 | 347.7015 | 347701488.4
0.334 | 347.7773 | 347777290.8
0.3345 | 347.8531 | 347853060.5
0.335 | 347.9288 | 347928797.4
0.3355 | 348.0045 | 348004501.7
0.336 | 348.0802 | 348080173.4
0.3365 | 348.1558 | 348155812.5
0.337 | 348.2314 | 348231419.1
0.3375 | 348.307 | 348306993.2
0.338 | 348.3825 | 348382535.0
0.3385 | 348.458 | 348458044.4
0.339 | 348.5335 | 348533521.6
0.3395 | 348.609 | 348608966.5
0.34 | 348.6844 | 348684379.2
0.3405 | 348.7598 | 348759759.8
0.341 | 348.8351 | 348835108.4
0.3415 | 348.9104 | 348910424.9
0.342 | 348.9857 | 348985709.5
0.3425 | 349.061 | 349060962.3
0.343 | 349.1362 | 349136183.1
0.3435 | 349.2114 | 349211372.2
0.344 | 349.2865 | 349286529.5
0.3445 | 349.3617 | 349361655.1
0.345 | 349.4367 | 349436749.2
0.3455 | 349.5118 | 349511811.6
0.346 | 349.5868 | 349586842.5
0.3465 | 349.6618 | 349661841.9
0.347 | 349.7368 | 349736810.0
0.3475 | 349.8117 | 349811746.6
0.348 | 349.8867 | 349886652.0
0.3485 | 349.9615 | 349961526.0
0.349 | 350.0364 | 350036368.9
0.3495 | 350.1112 | 350111180.6
0.35 | 350.186 | 350185961.2
0.3505 | 350.2607 | 350260710.8
0.351 | 350.3354 | 350335429.3
0.3515 | 350.4101 | 350410116.9
0.352 | 350.4848 | 350484773.6
0.3525 | 350.5594 | 350559399.5
0.353 | 350.634 | 350633994.5
0.3535 | 350.7086 | 350708558.8
0.354 | 350.7831 | 350783092.4
0.3545 | 350.8576 | 350857595.4
0.355 | 350.9321 | 350932067.7
0.3555 | 351.0065 | 351006509.6
0.356 | 351.0809 | 351080920.9
0.3565 | 351.1553 | 351155301.7
0.357 | 351.2297 | 351229652.2
0.3575 | 351.304 | 351303972.4
0.358 | 351.3783 | 351378262.2
0.3585 | 351.4525 | 351452521.8
0.359 | 351.5268 | 351526751.2
0.3595 | 351.601 | 351600950.4
0.36 | 351.6751 | 351675119.6
0.3605 | 351.7493 | 351749258.7
0.361 | 351.8234 | 351823367.7
0.3615 | 351.8974 | 351897446.9
0.362 | 351.9715 | 351971496.1
0.3625 | 352.0455 | 352045515.5
0.363 | 352.1195 | 352119505.0
0.3635 | 352.1935 | 352193464.8
0.364 | 352.2674 | 352267394.9
0.3645 | 352.3413 | 352341295.3
0.365 | 352.4152 | 352415166.1
0.3655 | 352.489 | 352489007.4
0.366 | 352.5628 | 352562819.1
0.3665 | 352.6366 | 352636601.3
0.367 | 352.7104 | 352710354.1
0.3675 | 352.7841 | 352784077.5
0.368 | 352.8578 | 352857771.6
0.3685 | 352.9314 | 352931436.4
0.369 | 353.0051 | 353005071.9
0.3695 | 353.0787 | 353078678.3
0.37 | 353.1523 | 353152255.5
0.3705 | 353.2258 | 353225803.6
0.371 | 353.2993 | 353299322.6
0.3715 | 353.3728 | 353372812.6
0.372 | 353.4463 | 353446273.7
0.3725 | 353.5197 | 353519705.8
0.373 | 353.5931 | 353593109.1
0.3735 | 353.6665 | 353666483.5
0.374 | 353.7398 | 353739829.2
0.3745 | 353.8131 | 353813146.1
0.375 | 353.8864 | 353886434.3
0.3755 | 353.9597 | 353959693.8
0.376 | 354.0329 | 354032924.8
0.3765 | 354.1061 | 354106127.2
0.377 | 354.1793 | 354179301.1
0.3775 | 354.2524 | 354252446.5
0.378 | 354.3256 | 354325563.4
0.3785 | 354.3987 | 354398652.0
0.379 | 354.4717 | 354471712.3
0.3795 | 354.5447 | 354544744.3
0.38 | 354.6177 | 354617748.0
0.3805 | 354.6907 | 354690723.5
0.381 | 354.7637 | 354763670.8
0.3815 | 354.8366 | 354836590.0
0.382 | 354.9095 | 354909481.2
0.3825 | 354.9823 | 354982344.3
0.383 | 355.0552 | 355055179.4
0.3835 | 355.128 | 355127986.5
0.384 | 355.2008 | 355200765.8
0.3845 | 355.2735 | 355273517.2
0.385 | 355.3462 | 355346240.8
0.3855 | 355.4189 | 355418936.6
0.386 | 355.4916 | 355491604.6
0.3865 | 355.5642 | 355564245.0
0.387 | 355.6369 | 355636857.7
0.3875 | 355.7094 | 355709442.8
0.388 | 355.782 | 355782000.4
0.3885 | 355.8545 | 355854530.4
0.389 | 355.927 | 355927032.9
0.3895 | 355.9995 | 355999508.0
0.39 | 356.072 | 356071955.7
0.3905 | 356.1444 | 356144376.0
0.391 | 356.2168 | 356216769.1
0.3915 | 356.2891 | 356289134.8
0.392 | 356.3615 | 356361473.3
0.3925 | 356.4338 | 356433784.6
0.393 | 356.5061 | 356506068.8
0.3935 | 356.5783 | 356578325.8
0.394 | 356.6506 | 356650555.8
0.3945 | 356.7228 | 356722758.7
0.395 | 356.7949 | 356794934.6
0.3955 | 356.8671 | 356867083.6
0.396 | 356.9392 | 356939205.7
0.3965 | 357.0113 | 357011300.9
0.397 | 357.0834 | 357083369.3
0.3975 | 357.1554 | 357155410.9
0.398 | 357.2274 | 357227425.8
0.3985 | 357.2994 | 357299413.9
0.399 | 357.3714 | 357371375.3
0.3995 | 357.4433 | 357443310.2
0.4 | 357.5152 | 357515218.4
0.4005 | 357.5871 | 357587100.1
0.401 | 357.659 | 357658955.2
0.4015 | 357.7308 | 357730783.9
0.402 | 357.8026 | 357802586.2
0.4025 | 357.8744 | 357874362.0
0.403 | 357.9461 | 357946111.5
0.4035 | 358.0178 | 358017834.7
0.404 | 358.0895 | 358089531.6
0.4045 | 358.1612 | 358161202.2
0.405 | 358.2328 | 358232846.7
0.4055 | 358.3045 | 358304465.0
0.406 | 358.3761 | 358376057.1
0.4065 | 358.4476 | 358447623.2
0.407 | 358.5192 | 358519163.2
0.4075 | 358.5907 | 358590677.2
0.408 | 358.6622 | 358662165.2
0.4085 | 358.7336 | 358733627.3
0.409 | 358.8051 | 358805063.5
0.4095 | 358.8765 | 358876473.8
0.41 | 358.9479 | 358947858.3
0.4105 | 359.0192 | 359019217.0
0.411 | 359.0905 | 359090549.9
0.4115 | 359.1619 | 359161857.2
0.412 | 359.2331 | 359233138.7
0.4125 | 359.3044 | 359304394.6
0.413 | 359.3756 | 359375624.9
0.4135 | 359.4468 | 359446829.7
0.414 | 359.518 | 359518008.9
0.4145 | 359.5892 | 359589162.6
0.415 | 359.6603 | 359660290.9
0.4155 | 359.7314 | 359731393.7
0.416 | 359.8025 | 359802471.2
0.4165 | 359.8735 | 359873523.3
0.417 | 359.9446 | 359944550.1
0.4175 | 360.0156 | 360015551.6
0.418 | 360.0865 | 360086527.9
0.4185 | 360.1575 | 360157479.0
0.419 | 360.2284 | 360228404.9
0.4195 | 360.2993 | 360299305.6
0.42 | 360.3702 | 360370181.3
0.4205 | 360.441 | 360441031.9
0.421 | 360.5119 | 360511857.5
0.4215 | 360.5827 | 360582658.1
0.422 | 360.6534 | 360653433.8
0.4225 | 360.7242 | 360724184.5
0.423 | 360.7949 | 360794910.3
0.4235 | 360.8656 | 360865611.3
0.424 | 360.9363 | 360936287.5
0.4245 | 361.0069 | 361006938.8
0.425 | 361.0776 | 361077565.5
0.4255 | 361.1482 | 361148167.4
0.426 | 361.2187 | 361218744.7
0.4265 | 361.2893 | 361289297.3
0.427 | 361.3598 | 361359825.3
0.4275 | 361.4303 | 361430328.7
0.428 | 361.5008 | 361500807.6
0.4285 | 361.5713 | 361571262.0
0.429 | 361.6417 | 361641691.9
0.4295 | 361.7121 | 361712097.3
0.43 | 361.7825 | 361782478.4
0.4305 | 361.8528 | 361852835.1
0.431 | 361.9232 | 361923167.5
0.4315 | 361.9935 | 361993475.5
0.432 | 362.0638 | 362063759.3
0.4325 | 362.134 | 362134018.9
0.433 | 362.2043 | 362204254.2
0.4335 | 362.2745 | 362274465.4
0.434 | 362.3447 | 362344652.4
0.4345 | 362.4148 | 362414815.4
0.435 | 362.485 | 362484954.3
0.4355 | 362.5551 | 362555069.1
0.436 | 362.6252 | 362625159.9
0.4365 | 362.6952 | 362695226.8
0.437 | 362.7653 | 362765269.7
0.4375 | 362.8353 | 362835288.7
0.438 | 362.9053 | 362905283.9
0.4385 | 362.9753 | 362975255.2
0.439 | 363.0452 | 363045202.7
0.4395 | 363.1151 | 363115126.4
0.44 | 363.185 | 363185026.4
0.4405 | 363.2549 | 363254902.7
0.441 | 363.3248 | 363324755.2
0.4415 | 363.3946 | 363394584.2
0.442 | 363.4644 | 363464389.5
0.4425 | 363.5342 | 363534171.3
0.443 | 363.6039 | 363603929.5
0.4435 | 363.6737 | 363673664.1
0.444 | 363.7434 | 363743375.3
0.4445 | 363.8131 | 363813063.0
0.445 | 363.8827 | 363882727.4
0.4455 | 363.9524 | 363952368.3
0.446 | 364.022 | 364021985.8
0.4465 | 364.0916 | 364091580.0
0.447 | 364.1612 | 364161151.0
0.4475 | 364.2307 | 364230698.6
0.448 | 364.3002 | 364300223.0
0.4485 | 364.3697 | 364369724.3
0.449 | 364.4392 | 364439202.3
0.4495 | 364.5087 | 364508657.2
0.45 | 364.5781 | 364578089.0
0.4505 | 364.6475 | 364647497.7
0.451 | 364.7169 | 364716883.3
0.4515 | 364.7862 | 364786245.9
0.452 | 364.8556 | 364855585.6
0.4525 | 364.9249 | 364924902.2
0.453 | 364.9942 | 364994196.0
0.4535 | 365.0635 | 365063466.8
0.454 | 365.1327 | 365132714.8
0.4545 | 365.2019 | 365201939.9
0.455 | 365.2711 | 365271142.3
0.4555 | 365.3403 | 365340321.8
0.456 | 365.4095 | 365409478.6
0.4565 | 365.4786 | 365478612.7
0.457 | 365.5477 | 365547724.1
0.4575 | 365.6168 | 365616812.8
0.458 | 365.6859 | 365685878.9
0.4585 | 365.7549 | 365754922.4
0.459 | 365.8239 | 365823943.4
0.4595 | 365.8929 | 365892941.8
0.46 | 365.9619 | 365961917.6
0.4605 | 366.0309 | 366030871.0
0.461 | 366.0998 | 366099802.0
0.4615 | 366.1687 | 366168710.5
0.462 | 366.2376 | 366237596.6
0.4625 | 366.3065 | 366306460.4
0.463 | 366.3753 | 366375301.8
0.4635 | 366.4441 | 366444120.9
0.464 | 366.5129 | 366512917.7
0.4645 | 366.5817 | 366581692.3
0.465 | 366.6504 | 366650444.7
0.4655 | 366.7192 | 366719174.9
0.466 | 366.7879 | 366787882.9
0.4665 | 366.8566 | 366856568.7
0.467 | 366.9252 | 366925232.5
0.4675 | 366.9939 | 366993874.2
0.468 | 367.0625 | 367062493.8
0.4685 | 367.1311 | 367131091.4
0.469 | 367.1997 | 367199667.1
0.4695 | 367.2682 | 367268220.7
0.47 | 367.3368 | 367336752.4
0.4705 | 367.4053 | 367405262.2
0.471 | 367.4738 | 367473750.2
0.4715 | 367.5422 | 367542216.2
0.472 | 367.6107 | 367610660.5
0.4725 | 367.6791 | 367679082.9
0.473 | 367.7475 | 367747483.6
0.4735 | 367.8159 | 367815862.6
0.474 | 367.8842 | 367884219.8
0.4745 | 367.9526 | 367952555.3
0.475 | 368.0209 | 368020869.2
0.4755 | 368.0892 | 368089161.4
0.476 | 368.1574 | 368157432.1
0.4765 | 368.2257 | 368225681.1
0.477 | 368.2939 | 368293908.7
0.4775 | 368.3621 | 368362114.7
0.478 | 368.4303 | 368430299.1
0.4785 | 368.4985 | 368498462.2
0.479 | 368.5666 | 368566603.8
0.4795 | 368.6347 | 368634723.9
0.48 | 368.7028 | 368702822.7
0.4805 | 368.7709 | 368770900.1
0.481 | 368.839 | 368838956.2
0.4815 | 368.907 | 368906991.0
0.482 | 368.975 | 368975004.5
0.4825 | 369.043 | 369042996.7
0.483 | 369.111 | 369110967.7
0.4835 | 369.1789 | 369178917.5
0.484 | 369.2468 | 369246846.2
0.4845 | 369.3148 | 369314753.7
0.485 | 369.3826 | 369382640.0
0.4855 | 369.4505 | 369450505.3
0.486 | 369.5183 | 369518349.5
0.4865 | 369.5862 | 369586172.7
0.487 | 369.654 | 369653974.8
0.4875 | 369.7218 | 369721756.0
0.488 | 369.7895 | 369789516.1
0.4885 | 369.8573 | 369857255.4
0.489 | 369.925 | 369924973.7
0.4895 | 369.9927 | 369992671.1
0.49 | 370.0603 | 370060347.7
0.4905 | 370.128 | 370128003.5
0.491 | 370.1956 | 370195638.4
0.4915 | 370.2633 | 370263252.5
0.492 | 370.3308 | 370330845.9
0.4925 | 370.3984 | 370398418.6
0.493 | 370.466 | 370465970.5
0.4935 | 370.5335 | 370533501.8
0.494 | 370.601 | 370601012.4
0.4945 | 370.6685 | 370668502.3
0.495 | 370.736 | 370735971.7
0.4955 | 370.8034 | 370803420.5
0.496 | 370.8708 | 370870848.7
0.4965 | 370.9383 | 370938256.4
0.497 | 371.0056 | 371005643.6
0.4975 | 371.073 | 371073010.3
0.498 | 371.1404 | 371140356.5
0.4985 | 371.2077 | 371207682.3
0.499 | 371.275 | 371274987.7
0.4995 | 371.3423 | 371342272.7
0.5 | 371.4095 | 371409537.4
0.501 | 371.544 | 371544005.7
0.502 | 371.6784 | 371678392.9
0.503 | 371.8127 | 371812699.1
0.504 | 371.9469 | 371946924.6
0.505 | 372.0811 | 372081069.6
0.506 | 372.2151 | 372215134.2
0.507 | 372.3491 | 372349118.6
0.508 | 372.483 | 372483023.0
0.509 | 372.6168 | 372616847.6
0.51 | 372.7506 | 372750592.7
0.511 | 372.8843 | 372884258.3
0.512 | 373.0178 | 373017844.7
0.513 | 373.1514 | 373151352.1
0.514 | 373.2848 | 373284780.6
0.515 | 373.4181 | 373418130.4
0.516 | 373.5514 | 373551401.8
0.517 | 373.6846 | 373684594.9
0.518 | 373.8177 | 373817709.9
0.519 | 373.9507 | 373950746.9
0.52 | 374.0837 | 374083706.2
0.521 | 374.2166 | 374216588.0
0.522 | 374.3494 | 374349392.4
0.523 | 374.4821 | 374482119.5
0.524 | 374.6148 | 374614769.7
0.525 | 374.7473 | 374747343.0
0.526 | 374.8798 | 374879839.6
0.527 | 375.0123 | 375012259.7
0.528 | 375.1446 | 375144603.6
0.529 | 375.2769 | 375276871.2
0.53 | 375.4091 | 375409063.0
0.531 | 375.5412 | 375541178.9
0.532 | 375.6732 | 375673219.2
0.533 | 375.8052 | 375805184.1
0.534 | 375.9371 | 375937073.7
0.535 | 376.0689 | 376068888.2
0.536 | 376.2006 | 376200627.8
0.537 | 376.3323 | 376332292.6
0.538 | 376.4639 | 376463882.9
0.539 | 376.5954 | 376595398.7
0.54 | 376.7268 | 376726840.3
0.541 | 376.8582 | 376858207.7
0.542 | 376.9895 | 376989501.3
0.543 | 377.1207 | 377120721.1
0.544 | 377.2519 | 377251867.3
0.545 | 377.3829 | 377382940.1
0.546 | 377.5139 | 377513939.7
0.547 | 377.6449 | 377644866.1
0.548 | 377.7757 | 377775719.7
0.549 | 377.9065 | 377906500.4
0.55 | 378.0372 | 378037208.6
0.551 | 378.1678 | 378167844.3
0.552 | 378.2984 | 378298407.7
0.553 | 378.4289 | 378428899.0
0.554 | 378.5593 | 378559318.3
0.555 | 378.6897 | 378689665.8
0.556 | 378.8199 | 378819941.7
0.557 | 378.9501 | 378950146.0
0.558 | 379.0803 | 379080279.1
0.559 | 379.2103 | 379210340.9
0.56 | 379.3403 | 379340331.7
0.561 | 379.4703 | 379470251.7
0.562 | 379.6001 | 379600100.9
0.563 | 379.7299 | 379729879.6
0.564 | 379.8596 | 379859587.9
0.565 | 379.9892 | 379989225.9
0.566 | 380.1188 | 380118793.8
0.567 | 380.2483 | 380248291.7
0.568 | 380.3777 | 380377719.9
0.569 | 380.5071 | 380507078.4
0.57 | 380.6364 | 380636367.4
0.571 | 380.7656 | 380765587.0
0.572 | 380.8947 | 380894737.5
0.573 | 381.0238 | 381023818.8
0.574 | 381.1528 | 381152831.3
0.575 | 381.2818 | 381281775.0
0.576 | 381.4107 | 381410650.1
0.577 | 381.5395 | 381539456.7
0.578 | 381.6682 | 381668195.0
0.579 | 381.7969 | 381796865.1
0.58 | 381.9255 | 381925467.2
0.581 | 382.054 | 382054001.4
0.582 | 382.1825 | 382182467.8
0.583 | 382.3109 | 382310866.7
0.584 | 382.4392 | 382439198.0
0.585 | 382.5675 | 382567462.1
0.586 | 382.6957 | 382695658.9
0.587 | 382.8238 | 382823788.8
0.588 | 382.9519 | 382951851.7
0.589 | 383.0798 | 383079847.8
0.59 | 383.2078 | 383207777.4
0.591 | 383.3356 | 383335640.4
0.592 | 383.4634 | 383463437.1
0.593 | 383.5912 | 383591167.6
0.594 | 383.7188 | 383718832.0
0.595 | 383.8464 | 383846430.5
0.596 | 383.974 | 383973963.2
0.597 | 384.1014 | 384101430.2
0.598 | 384.2288 | 384228831.7
0.599 | 384.3562 | 384356167.8
0.6 | 384.4834 | 384483438.6
0.601 | 384.6106 | 384610644.3
0.602 | 384.7378 | 384737785.0
0.603 | 384.8649 | 384864860.9
0.604 | 384.9919 | 384991872.0
0.605 | 385.1188 | 385118818.5
0.606 | 385.2457 | 385245700.6
0.607 | 385.3725 | 385372518.3
0.608 | 385.4993 | 385499271.8
0.609 | 385.626 | 385625961.3
0.61 | 385.7526 | 385752586.8
0.611 | 385.8791 | 385879148.4
0.612 | 386.0056 | 386005646.4
0.613 | 386.1321 | 386132080.8
0.614 | 386.2585 | 386258451.8
0.615 | 386.3848 | 386384759.5
0.616 | 386.511 | 386511004.0
0.617 | 386.6372 | 386637185.5
0.618 | 386.7633 | 386763304.0
0.619 | 386.8894 | 386889359.7
0.62 | 387.0154 | 387015352.8
0.621 | 387.1413 | 387141283.3
0.622 | 387.2672 | 387267151.3
0.623 | 387.393 | 387392957.1
0.624 | 387.5187 | 387518700.7
0.625 | 387.6444 | 387644382.2
0.626 | 387.77 | 387770001.8
0.627 | 387.8956 | 387895559.6
0.628 | 388.0211 | 388021055.6
0.629 | 388.1465 | 388146490.1
0.63 | 388.2719 | 388271863.2
0.631 | 388.3972 | 388397174.9
0.632 | 388.5224 | 388522425.4
0.633 | 388.6476 | 388647614.8
0.634 | 388.7727 | 388772743.2
0.635 | 388.8978 | 388897810.8
0.636 | 389.0228 | 389022817.7
0.637 | 389.1478 | 389147763.9
0.638 | 389.2726 | 389272649.6
0.639 | 389.3975 | 389397475.0
0.64 | 389.5222 | 389522240.1
0.641 | 389.6469 | 389646945.0
0.642 | 389.7716 | 389771589.9
0.643 | 389.8962 | 389896174.8
0.644 | 390.0207 | 390020700.0
0.645 | 390.1452 | 390145165.5
0.646 | 390.2696 | 390269571.4
0.647 | 390.3939 | 390393917.8
0.648 | 390.5182 | 390518204.9
0.649 | 390.6424 | 390642432.7
0.65 | 390.7666 | 390766601.4
0.651 | 390.8907 | 390890711.2
0.652 | 391.0148 | 391014762.0
0.653 | 391.1388 | 391138754.0
0.654 | 391.2627 | 391262687.3
0.655 | 391.3866 | 391386562.1
0.656 | 391.5104 | 391510378.5
0.657 | 391.6341 | 391634136.5
0.658 | 391.7578 | 391757836.2
0.659 | 391.8815 | 391881477.8
0.66 | 392.0051 | 392005061.4
0.661 | 392.1286 | 392128587.2
0.662 | 392.2521 | 392252055.1
0.663 | 392.3755 | 392375465.3
0.664 | 392.4988 | 392498817.9
0.665 | 392.6221 | 392622113.1
0.666 | 392.7454 | 392745350.9
0.667 | 392.8685 | 392868531.4
0.668 | 392.9917 | 392991654.7
0.669 | 393.1147 | 393114721.1
0.67 | 393.2377 | 393237730.4
0.671 | 393.3607 | 393360683.0
0.672 | 393.4836 | 393483578.8
0.673 | 393.6064 | 393606418.0
0.674 | 393.7292 | 393729200.6
0.675 | 393.8519 | 393851926.8
0.676 | 393.9746 | 393974596.7
0.677 | 394.0972 | 394097210.4
0.678 | 394.2198 | 394219768.0
0.679 | 394.3423 | 394342269.6
0.68 | 394.4647 | 394464715.2
0.681 | 394.5871 | 394587105.1
0.682 | 394.7094 | 394709439.3
0.683 | 394.8317 | 394831717.8
0.684 | 394.9539 | 394953940.9
0.685 | 395.0761 | 395076108.5
0.686 | 395.1982 | 395198220.9
0.687 | 395.3203 | 395320278.0
0.688 | 395.4423 | 395442280.1
0.689 | 395.5642 | 395564227.1
0.69 | 395.6861 | 395686119.2
0.691 | 395.808 | 395807956.6
0.692 | 395.9297 | 395929739.2
0.693 | 396.0515 | 396051467.2
0.694 | 396.1731 | 396173140.8
0.695 | 396.2948 | 396294759.9
0.696 | 396.4163 | 396416324.7
0.697 | 396.5378 | 396537835.2
0.698 | 396.6593 | 396659291.7
0.699 | 396.7807 | 396780694.1
0.7 | 396.902 | 396902042.6
0.701 | 397.0233 | 397023337.3
0.702 | 397.1446 | 397144578.2
0.703 | 397.2658 | 397265765.5
0.704 | 397.3869 | 397386899.2
0.705 | 397.508 | 397507979.5
0.706 | 397.629 | 397629006.4
0.707 | 397.75 | 397749980.1
0.708 | 397.8709 | 397870900.6
0.709 | 397.9918 | 397991768.0
0.71 | 398.1126 | 398112582.4
0.711 | 398.2333 | 398233343.9
0.712 | 398.3541 | 398354052.7
0.713 | 398.4747 | 398474708.7
0.714 | 398.5953 | 398595312.1
0.715 | 398.7159 | 398715863.0
0.716 | 398.8364 | 398836361.4
0.717 | 398.9568 | 398956807.5
0.718 | 399.0772 | 399077201.4
0.719 | 399.1975 | 399197543.1
0.72 | 399.3178 | 399317832.7
0.721 | 399.4381 | 399438070.4
0.722 | 399.5583 | 399558256.1
0.723 | 399.6784 | 399678390.1
0.724 | 399.7985 | 399798472.3
0.725 | 399.9185 | 399918502.9
0.726 | 400.0385 | 400038482.0
0.727 | 400.1584 | 400158409.7
0.728 | 400.2783 | 400278286.0
0.729 | 400.3981 | 400398111.0
0.73 | 400.5179 | 400517884.8
0.731 | 400.6376 | 400637607.5
0.732 | 400.7573 | 400757279.3
0.733 | 400.8769 | 400876900.1
0.734 | 400.9965 | 400996470.0
0.735 | 401.116 | 401115989.3
0.736 | 401.2355 | 401235457.8
0.737 | 401.3549 | 401354875.8
0.738 | 401.4742 | 401474243.3
0.739 | 401.5936 | 401593560.4
0.74 | 401.7128 | 401712827.2
0.741 | 401.832 | 401832043.7
0.742 | 401.9512 | 401951210.1
0.743 | 402.0703 | 402070326.4
0.744 | 402.1894 | 402189392.7
0.745 | 402.3084 | 402308409.1
0.746 | 402.4274 | 402427375.8
0.747 | 402.5463 | 402546292.6
0.748 | 402.6652 | 402665159.9
0.749 | 402.784 | 402783977.5
0.75 | 402.9027 | 402902745.7
0.751 | 403.0215 | 403021464.5
0.752 | 403.1401 | 403140134.0
0.753 | 403.2588 | 403258754.2
0.754 | 403.3773 | 403377325.3
0.755 | 403.4958 | 403495847.3
0.756 | 403.6143 | 403614320.3
0.757 | 403.7327 | 403732744.3
0.758 | 403.8511 | 403851119.6
0.759 | 403.9694 | 403969446.1
0.76 | 404.0877 | 404087723.9
0.761 | 404.206 | 404205953.2
0.762 | 404.3241 | 404324133.9
0.763 | 404.4423 | 404442266.2
0.764 | 404.5604 | 404560350.1
0.765 | 404.6784 | 404678385.8
0.766 | 404.7964 | 404796373.3
0.767 | 404.9143 | 404914312.7
0.768 | 405.0322 | 405032204.0
0.769 | 405.15 | 405150047.3
0.77 | 405.2678 | 405267842.8
0.771 | 405.3856 | 405385590.5
0.772 | 405.5033 | 405503290.4
0.773 | 405.6209 | 405620942.7
0.774 | 405.7385 | 405738547.5
0.775 | 405.8561 | 405856104.7
0.776 | 405.9736 | 405973614.5
0.777 | 406.0911 | 406091077.0
0.778 | 406.2085 | 406208492.2
0.779 | 406.3259 | 406325860.2
0.78 | 406.4432 | 406443181.1
0.781 | 406.5605 | 406560455.0
0.782 | 406.6777 | 406677681.9
0.783 | 406.7949 | 406794861.9
0.784 | 406.912 | 406911995.1
0.785 | 407.0291 | 407029081.5
0.786 | 407.1461 | 407146121.3
0.787 | 407.2631 | 407263114.5
0.788 | 407.3801 | 407380061.2
0.789 | 407.497 | 407496961.4
0.79 | 407.6138 | 407613815.3
0.791 | 407.7306 | 407730622.9
0.792 | 407.8474 | 407847384.2
0.793 | 407.9641 | 407964099.5
0.794 | 408.0808 | 408080768.6
0.795 | 408.1974 | 408197391.7
0.796 | 408.314 | 408313968.9
0.797 | 408.4305 | 408430500.3
0.798 | 408.547 | 408546985.8
0.799 | 408.6634 | 408663425.7
0.8 | 408.7798 | 408779819.9
0.801 | 408.8962 | 408896168.5
0.802 | 409.0125 | 409012471.6
0.803 | 409.1287 | 409128729.3
0.804 | 409.2449 | 409244941.7
0.805 | 409.3611 | 409361108.7
0.806 | 409.4772 | 409477230.5
0.807 | 409.5933 | 409593307.2
0.808 | 409.7093 | 409709338.8
0.809 | 409.8253 | 409825325.5
0.81 | 409.9413 | 409941267.1
0.811 | 410.0572 | 410057163.9
0.812 | 410.173 | 410173015.9
0.813 | 410.2888 | 410288823.2
0.814 | 410.4046 | 410404585.8
0.815 | 410.5203 | 410520303.9
0.816 | 410.636 | 410635977.4
0.817 | 410.7516 | 410751606.4
0.818 | 410.8672 | 410867191.1
0.819 | 410.9827 | 410982731.4
0.82 | 411.0982 | 411098227.5
0.821 | 411.2137 | 411213679.4
0.822 | 411.3291 | 411329087.2
0.823 | 411.4445 | 411444451.0
0.824 | 411.5598 | 411559770.8
0.825 | 411.675 | 411675046.6
0.826 | 411.7903 | 411790278.7
0.827 | 411.9055 | 411905466.9
0.828 | 412.0206 | 412020611.4
0.829 | 412.1357 | 412135712.3
0.83 | 412.2508 | 412250769.6
0.831 | 412.3658 | 412365783.4
0.832 | 412.4808 | 412480753.7
0.833 | 412.5957 | 412595680.7
0.834 | 412.7106 | 412710564.3
0.835 | 412.8254 | 412825404.7
0.836 | 412.9402 | 412940201.9
0.837 | 413.055 | 413054955.9
0.838 | 413.1697 | 413169666.9
0.839 | 413.2843 | 413284335.0
0.84 | 413.399 | 413398960.0
0.841 | 413.5135 | 413513542.3
0.842 | 413.6281 | 413628081.7
0.843 | 413.7426 | 413742578.4
0.844 | 413.857 | 413857032.4
0.845 | 413.9714 | 413971443.8
0.846 | 414.0858 | 414085812.6
0.847 | 414.2001 | 414200139.0
0.848 | 414.3144 | 414314423.0
0.849 | 414.4287 | 414428664.6
0.85 | 414.5429 | 414542863.9
0.851 | 414.657 | 414657020.9
0.852 | 414.7711 | 414771135.8
0.853 | 414.8852 | 414885208.6
0.854 | 414.9992 | 414999239.4
0.855 | 415.1132 | 415113228.1
0.856 | 415.2272 | 415227175.0
0.857 | 415.3411 | 415341080.0
0.858 | 415.4549 | 415454943.1
0.859 | 415.5688 | 415568764.6
0.86 | 415.6825 | 415682544.4
0.861 | 415.7963 | 415796282.5
0.862 | 415.91 | 415909979.1
0.863 | 416.0236 | 416023634.2
0.864 | 416.1372 | 416137247.9
0.865 | 416.2508 | 416250820.2
0.866 | 416.3644 | 416364351.2
0.867 | 416.4778 | 416477840.9
0.868 | 416.5913 | 416591289.5
0.869 | 416.7047 | 416704696.9
0.87 | 416.8181 | 416818063.2
0.871 | 416.9314 | 416931388.5
0.872 | 417.0447 | 417044672.9
0.873 | 417.1579 | 417157916.4
0.874 | 417.2711 | 417271119.0
0.875 | 417.3843 | 417384280.9
0.876 | 417.4974 | 417497402.0
0.877 | 417.6105 | 417610482.5
0.878 | 417.7235 | 417723522.3
0.879 | 417.8365 | 417836521.7
0.88 | 417.9495 | 417949480.5
0.881 | 418.0624 | 418062398.9
0.882 | 418.1753 | 418175277.0
0.883 | 418.2881 | 418288114.7
0.884 | 418.4009 | 418400912.2
0.885 | 418.5137 | 418513669.5
0.886 | 418.6264 | 418626386.6
0.887 | 418.7391 | 418739063.7
0.888 | 418.8517 | 418851700.7
0.889 | 418.9643 | 418964297.8
0.89 | 419.0769 | 419076854.9
0.891 | 419.1894 | 419189372.2
0.892 | 419.3018 | 419301849.7
0.893 | 419.4143 | 419414287.5
0.894 | 419.5267 | 419526685.5
0.895 | 419.639 | 419639044.0
0.896 | 419.7514 | 419751362.8
0.897 | 419.8636 | 419863642.2
0.898 | 419.9759 | 419975882.0
0.899 | 420.0881 | 420088082.5
0.9 | 420.2002 | 420200243.6
0.901 | 420.3124 | 420312365.4
0.902 | 420.4244 | 420424448.0
0.903 | 420.5365 | 420536491.4
0.904 | 420.6485 | 420648495.6
0.905 | 420.7605 | 420760460.8
0.906 | 420.8724 | 420872386.9
0.907 | 420.9843 | 420984274.1
0.908 | 421.0961 | 421096122.4
0.909 | 421.2079 | 421207931.7
0.91 | 421.3197 | 421319702.3
0.911 | 421.4314 | 421431434.2
0.912 | 421.5431 | 421543127.3
0.913 | 421.6548 | 421654781.8
0.914 | 421.7664 | 421766397.7
0.915 | 421.878 | 421877975.0
0.916 | 421.9895 | 421989513.9
0.917 | 422.101 | 422101014.3
0.918 | 422.2125 | 422212476.3
0.919 | 422.3239 | 422323900.1
0.92 | 422.4353 | 422435285.5
0.921 | 422.5466 | 422546632.7
0.922 | 422.6579 | 422657941.8
0.923 | 422.7692 | 422769212.7
0.924 | 422.8804 | 422880445.6
0.925 | 422.9916 | 422991640.4
0.926 | 423.1028 | 423102797.3
0.927 | 423.2139 | 423213916.3
0.928 | 423.325 | 423324997.4
0.929 | 423.436 | 423436040.7
0.93 | 423.547 | 423547046.2
0.931 | 423.658 | 423658014.1
0.932 | 423.7689 | 423768944.3
0.933 | 423.8798 | 423879836.9
0.934 | 423.9907 | 423990691.9
0.935 | 424.1015 | 424101509.4
0.936 | 424.2123 | 424212289.5
0.937 | 424.323 | 424323032.2
0.938 | 424.4337 | 424433737.5
0.939 | 424.5444 | 424544405.6
0.94 | 424.655 | 424655036.4
0.941 | 424.7656 | 424765630.0
0.942 | 424.8762 | 424876186.4
0.943 | 424.9867 | 424986705.7
0.944 | 425.0972 | 425097188.0
0.945 | 425.2076 | 425207633.3
0.946 | 425.318 | 425318041.7
0.947 | 425.4284 | 425428413.1
0.948 | 425.5387 | 425538747.7
0.949 | 425.649 | 425649045.5
0.95 | 425.7593 | 425759306.6
0.951 | 425.8695 | 425869530.9
0.952 | 425.9797 | 425979718.6
0.953 | 426.0899 | 426089869.7
0.954 | 426.2 | 426199984.2
0.955 | 426.3101 | 426310062.2
0.956 | 426.4201 | 426420103.7
0.957 | 426.5301 | 426530108.9
0.958 | 426.6401 | 426640077.6
0.959 | 426.75 | 426750010.1
0.96 | 426.8599 | 426859906.3
0.961 | 426.9698 | 426969766.2
0.962 | 427.0796 | 427079590.0
0.963 | 427.1894 | 427189377.7
0.964 | 427.2991 | 427299129.3
0.965 | 427.4088 | 427408844.8
0.966 | 427.5185 | 427518524.4
0.967 | 427.6282 | 427628168.0
0.968 | 427.7378 | 427737775.8
0.969 | 427.8473 | 427847347.7
0.97 | 427.9569 | 427956883.8
0.971 | 428.0664 | 428066384.1
0.972 | 428.1758 | 428175848.8
0.973 | 428.2853 | 428285277.8
0.974 | 428.3947 | 428394671.2
0.975 | 428.504 | 428504029.0
0.976 | 428.6134 | 428613351.3
0.977 | 428.7226 | 428722638.2
0.978 | 428.8319 | 428831889.6
0.979 | 428.9411 | 428941105.6
0.98 | 429.0503 | 429050286.3
0.981 | 429.1594 | 429159431.7
0.982 | 429.2685 | 429268541.9
0.983 | 429.3776 | 429377616.9
0.984 | 429.4867 | 429486656.7
0.985 | 429.5957 | 429595661.4
0.986 | 429.7046 | 429704631.1
0.987 | 429.8136 | 429813565.7
0.988 | 429.9225 | 429922465.4
0.989 | 430.0313 | 430031330.2
0.99 | 430.1402 | 430140160.0
0.991 | 430.249 | 430248955.1
0.992 | 430.3577 | 430357715.3
0.993 | 430.4664 | 430466440.8
0.994 | 430.5751 | 430575131.6
0.995 | 430.6838 | 430683787.7
0.996 | 430.7924 | 430792409.3
0.997 | 430.901 | 430900996.2
0.998 | 431.0095 | 431009548.6
0.999 | 431.1181 | 431118066.6
1 | 431.2266 | 431226550.1
1.001 | 431.335 | 431334999.2
1.002 | 431.4434 | 431443413.9
1.003 | 431.5518 | 431551794.4
1.004 | 431.6601 | 431660140.6
1.005 | 431.7685 | 431768452.5
1.006 | 431.8767 | 431876730.3
1.007 | 431.985 | 431984973.9
1.008 | 432.0932 | 432093183.5
1.009 | 432.2014 | 432201359.0
1.01 | 432.3095 | 432309500.5
1.011 | 432.4176 | 432417608.0
1.012 | 432.5257 | 432525681.6
1.013 | 432.6337 | 432633721.4
1.014 | 432.7417 | 432741727.3
1.015 | 432.8497 | 432849699.4
1.016 | 432.9576 | 432957637.7
1.017 | 433.0655 | 433065542.4
1.018 | 433.1734 | 433173413.4
1.019 | 433.2813 | 433281250.7
1.02 | 433.3891 | 433389054.5
1.021 | 433.4968 | 433496824.7
1.022 | 433.6046 | 433604561.4
1.023 | 433.7123 | 433712264.7
1.024 | 433.8199 | 433819934.6
1.025 | 433.9276 | 433927571.0
1.026 | 434.0352 | 434035174.2
1.027 | 434.1427 | 434142744.0
1.028 | 434.2503 | 434250280.6
1.029 | 434.3578 | 434357784.0
1.03 | 434.4653 | 434465254.2
1.031 | 434.5727 | 434572691.3
1.032 | 434.6801 | 434680095.3
1.033 | 434.7875 | 434787466.3
1.034 | 434.8948 | 434894804.2
1.035 | 435.0021 | 435002109.2
1.036 | 435.1094 | 435109381.3
1.037 | 435.2166 | 435216620.5
1.038 | 435.3238 | 435323826.8
1.039 | 435.431 | 435431000.3
1.04 | 435.5381 | 435538141.1
1.041 | 435.6452 | 435645249.1
1.042 | 435.7523 | 435752324.4
1.043 | 435.8594 | 435859367.1
1.044 | 435.9664 | 435966377.2
1.045 | 436.0734 | 436073354.8
1.046 | 436.1803 | 436180299.8
1.047 | 436.2872 | 436287212.3
1.048 | 436.3941 | 436394092.4
1.049 | 436.5009 | 436500940.1
1.05 | 436.6078 | 436607755.4
1.051 | 436.7145 | 436714538.3
1.052 | 436.8213 | 436821289.0
1.053 | 436.928 | 436928007.4
1.054 | 437.0347 | 437034693.7
1.055 | 437.1413 | 437141347.7
1.056 | 437.248 | 437247969.6
1.057 | 437.3546 | 437354559.4
1.058 | 437.4611 | 437461117.2
1.059 | 437.5676 | 437567642.9
1.06 | 437.6741 | 437674136.7
1.061 | 437.7806 | 437780598.5
1.062 | 437.887 | 437887028.4
1.063 | 437.9934 | 437993426.5
1.064 | 438.0998 | 438099792.7
1.065 | 438.2061 | 438206127.2
1.066 | 438.3124 | 438312429.8
1.067 | 438.4187 | 438418700.8
1.068 | 438.5249 | 438524940.1
1.069 | 438.6311 | 438631147.8
1.07 | 438.7373 | 438737323.8
1.071 | 438.8435 | 438843468.3
1.072 | 438.9496 | 438949581.3
1.073 | 439.0557 | 439055662.8
1.074 | 439.1617 | 439161712.8
1.075 | 439.2677 | 439267731.4
1.076 | 439.3737 | 439373718.7
1.077 | 439.4797 | 439479674.6
1.078 | 439.5856 | 439585599.2
1.079 | 439.6915 | 439691492.5
1.08 | 439.7974 | 439797354.6
1.081 | 439.9032 | 439903185.6
1.082 | 440.009 | 440008985.3
1.083 | 440.1148 | 440114754.0
1.084 | 440.2205 | 440220491.6
1.085 | 440.3262 | 440326198.1
1.086 | 440.4319 | 440431873.6
1.087 | 440.5375 | 440537518.1
1.088 | 440.6431 | 440643131.8
1.089 | 440.7487 | 440748714.5
1.09 | 440.8543 | 440854266.3
1.091 | 440.9598 | 440959787.3
1.092 | 441.0653 | 441065277.6
1.093 | 441.1707 | 441170737.0
1.094 | 441.2762 | 441276165.8
1.095 | 441.3816 | 441381563.9
1.096 | 441.4869 | 441486931.3
1.097 | 441.5923 | 441592268.1
1.098 | 441.6976 | 441697574.3
1.099 | 441.8029 | 441802850.0
1.1 | 441.9081 | 441908095.2
1.101 | 442.0133 | 442013309.9
1.102 | 442.1185 | 442118494.2
1.103 | 442.2236 | 442223648.1
1.104 | 442.3288 | 442328771.6
1.105 | 442.4339 | 442433864.8
1.106 | 442.5389 | 442538927.7
1.107 | 442.644 | 442643960.3
1.108 | 442.749 | 442748962.7
1.109 | 442.8539 | 442853935.0
1.11 | 442.9589 | 442958877.0
1.111 | 443.0638 | 443063789.0
1.112 | 443.1687 | 443168670.8
1.113 | 443.2735 | 443273522.6
1.114 | 443.3783 | 443378344.4
1.115 | 443.4831 | 443483136.2
1.116 | 443.5879 | 443587898.1
1.117 | 443.6926 | 443692630.0
1.118 | 443.7973 | 443797332.0
1.119 | 443.902 | 443902004.3
1.12 | 444.0066 | 444006646.6
1.121 | 444.1113 | 444111259.3
1.122 | 444.2158 | 444215842.1
1.123 | 444.3204 | 444320395.3
1.124 | 444.4249 | 444424918.8
1.125 | 444.5294 | 444529412.6
1.126 | 444.6339 | 444633876.9
1.127 | 444.7383 | 444738311.5
1.128 | 444.8427 | 444842716.6
1.129 | 444.9471 | 444947092.2
1.13 | 445.0514 | 445051438.3
1.131 | 445.1558 | 445155755.0
1.132 | 445.26 | 445260042.3
1.133 | 445.3643 | 445364300.2
1.134 | 445.4685 | 445468528.7
1.135 | 445.5727 | 445572728.0
1.136 | 445.6769 | 445676897.9
1.137 | 445.781 | 445781038.7
1.138 | 445.8852 | 445885150.2
1.139 | 445.9892 | 445989232.5
1.14 | 446.0933 | 446093285.7
1.141 | 446.1973 | 446197309.7
1.142 | 446.3013 | 446301304.7
1.143 | 446.4053 | 446405270.7
1.144 | 446.5092 | 446509207.6
1.145 | 446.6131 | 446613115.5
1.146 | 446.717 | 446716994.5
1.147 | 446.8208 | 446820844.6
1.148 | 446.9247 | 446924665.7
1.149 | 447.0285 | 447028458.0
1.15 | 447.1322 | 447132221.5
1.151 | 447.236 | 447235956.2
1.152 | 447.3397 | 447339662.2
1.153 | 447.4433 | 447443339.4
1.154 | 447.547 | 447546987.9
1.155 | 447.6506 | 447650607.8
1.156 | 447.7542 | 447754199.0
1.157 | 447.8578 | 447857761.6
1.158 | 447.9613 | 447961295.7
1.159 | 448.0648 | 448064801.2
1.16 | 448.1683 | 448168278.2
1.161 | 448.2717 | 448271726.8
1.162 | 448.3751 | 448375146.9
1.163 | 448.4785 | 448478538.5
1.164 | 448.5819 | 448581901.8
1.165 | 448.6852 | 448685236.8
1.166 | 448.7885 | 448788543.4
1.167 | 448.8918 | 448891821.8
1.168 | 448.9951 | 448995071.9
1.169 | 449.0983 | 449098293.7
1.17 | 449.2015 | 449201487.4
1.171 | 449.3047 | 449304652.9
1.172 | 449.4078 | 449407790.3
1.173 | 449.5109 | 449510899.5
1.174 | 449.614 | 449613980.7
1.175 | 449.717 | 449717033.9
1.176 | 449.8201 | 449820059.0
1.177 | 449.9231 | 449923056.2
1.178 | 450.026 | 450026025.4
1.179 | 450.129 | 450128966.6
1.18 | 450.2319 | 450231880.0
1.181 | 450.3348 | 450334765.6
1.182 | 450.4376 | 450437623.3
1.183 | 450.5405 | 450540453.2
1.184 | 450.6433 | 450643255.3
1.185 | 450.746 | 450746029.7
1.186 | 450.8488 | 450848776.4
1.187 | 450.9515 | 450951495.4
1.188 | 451.0542 | 451054186.8
1.189 | 451.1569 | 451156850.5
1.19 | 451.2595 | 451259486.7
1.191 | 451.3621 | 451362095.3
1.192 | 451.4647 | 451464676.3
1.193 | 451.5672 | 451567229.9
1.194 | 451.6698 | 451669756.0
1.195 | 451.7723 | 451772254.6
1.196 | 451.8747 | 451874725.8
1.197 | 451.9772 | 451977169.7
1.198 | 452.0796 | 452079586.1
1.199 | 452.182 | 452181975.3
1.2 | 452.2843 | 452284337.2
1.201 | 452.3867 | 452386671.8
1.202 | 452.489 | 452488979.1
1.203 | 452.5913 | 452591259.3
1.204 | 452.6935 | 452693512.2
1.205 | 452.7957 | 452795738.0
1.206 | 452.8979 | 452897936.7
1.207 | 453.0001 | 453000108.3
1.208 | 453.1023 | 453102252.9
1.209 | 453.2044 | 453204370.4
1.21 | 453.3065 | 453306460.8
1.211 | 453.4085 | 453408524.4
1.212 | 453.5106 | 453510560.9
1.213 | 453.6126 | 453612570.5
1.214 | 453.7146 | 453714553.3
1.215 | 453.8165 | 453816509.2
1.216 | 453.9184 | 453918438.2
1.217 | 454.0203 | 454020340.4
1.218 | 454.1222 | 454122215.8
1.219 | 454.2241 | 454224064.5
1.22 | 454.3259 | 454325886.5
1.221 | 454.4277 | 454427681.8
1.222 | 454.5295 | 454529450.4
1.223 | 454.6312 | 454631192.3
1.224 | 454.7329 | 454732907.7
1.225 | 454.8346 | 454834596.4
1.226 | 454.9363 | 454936258.6
1.227 | 455.0379 | 455037894.3
1.228 | 455.1395 | 455139503.5
1.229 | 455.2411 | 455241086.2
1.23 | 455.3426 | 455342642.4
1.231 | 455.4442 | 455444172.2
1.232 | 455.5457 | 455545675.7
1.233 | 455.6472 | 455647152.7
1.234 | 455.7486 | 455748603.5
1.235 | 455.85 | 455850027.9
1.236 | 455.9514 | 455951426.0
1.237 | 456.0528 | 456052797.9
1.238 | 456.1541 | 456154143.5
1.239 | 456.2555 | 456255463.0
1.24 | 456.3568 | 456356756.3
1.241 | 456.458 | 456458023.4
1.242 | 456.5593 | 456559264.4
1.243 | 456.6605 | 456660479.3
1.244 | 456.7617 | 456761668.2
1.245 | 456.8628 | 456862831.0
1.246 | 456.964 | 456963967.8
1.247 | 457.0651 | 457065078.6
1.248 | 457.1662 | 457166163.4
1.249 | 457.2672 | 457267222.4
1.25 | 457.3683 | 457368255.4
1.251 | 457.4693 | 457469262.5
1.252 | 457.5702 | 457570243.8
1.253 | 457.6712 | 457671199.2
1.254 | 457.7721 | 457772128.9
1.255 | 457.873 | 457873032.8
1.256 | 457.9739 | 457973910.9
1.257 | 458.0748 | 458074763.3
1.258 | 458.1756 | 458175590.0
1.259 | 458.2764 | 458276391.1
1.26 | 458.3772 | 458377166.5
1.261 | 458.4779 | 458477916.3
1.262 | 458.5786 | 458578640.5
1.263 | 458.6793 | 458679339.1
1.264 | 458.78 | 458780012.2
1.265 | 458.8807 | 458880659.7
1.266 | 458.9813 | 458981281.8
1.267 | 459.0819 | 459081878.5
1.268 | 459.1824 | 459182449.7
1.269 | 459.283 | 459282995.4
1.27 | 459.3835 | 459383515.8
1.271 | 459.484 | 459484010.9
1.272 | 459.5845 | 459584480.6
1.273 | 459.6849 | 459684925.0
1.274 | 459.7853 | 459785344.1
1.275 | 459.8857 | 459885738.0
1.276 | 459.9861 | 459986106.6
1.277 | 460.0865 | 460086450.0
1.278 | 460.1868 | 460186768.3
1.279 | 460.2871 | 460287061.3
1.28 | 460.3873 | 460387329.3
1.281 | 460.4876 | 460487572.1
1.282 | 460.5878 | 460587789.9
1.283 | 460.688 | 460687982.6
1.284 | 460.7882 | 460788150.3
1.285 | 460.8883 | 460888293.0
1.286 | 460.9884 | 460988410.7
1.287 | 461.0885 | 461088503.4
1.288 | 461.1886 | 461188571.3
1.289 | 461.2886 | 461288614.2
1.29 | 461.3886 | 461388632.2
1.291 | 461.4886 | 461488625.4
1.292 | 461.5886 | 461588593.7
1.293 | 461.6885 | 461688537.3
1.294 | 461.7885 | 461788456.0
1.295 | 461.8884 | 461888350.0
1.296 | 461.9882 | 461988219.3
1.297 | 462.0881 | 462088063.8
1.298 | 462.1879 | 462187883.7
1.299 | 462.2877 | 462287678.9
1.3 | 462.3874 | 462387449.5
1.301 | 462.4872 | 462487195.5
1.302 | 462.5869 | 462586916.9
1.303 | 462.6866 | 462686613.7
1.304 | 462.7863 | 462786286.0
1.305 | 462.8859 | 462885933.7
1.306 | 462.9856 | 462985557.0
1.307 | 463.0852 | 463085155.8
1.308 | 463.1847 | 463184730.2
1.309 | 463.2843 | 463284280.1
1.31 | 463.3838 | 463383805.7
1.311 | 463.4833 | 463483306.9
1.312 | 463.5828 | 463582783.7
1.313 | 463.6822 | 463682236.2
1.314 | 463.7817 | 463781664.4
1.315 | 463.8811 | 463881068.4
1.316 | 463.9804 | 463980448.1
1.317 | 464.0798 | 464079803.5
1.318 | 464.1791 | 464179134.8
1.319 | 464.2784 | 464278441.9
1.32 | 464.3777 | 464377724.8
1.321 | 464.477 | 464476983.6
1.322 | 464.5762 | 464576218.3
1.323 | 464.6754 | 464675428.9
1.324 | 464.7746 | 464774615.4
1.325 | 464.8738 | 464873777.9
1.326 | 464.9729 | 464972916.4
1.327 | 465.072 | 465072030.9
1.328 | 465.1711 | 465171121.4
1.329 | 465.2702 | 465270187.9
1.33 | 465.3692 | 465369230.6
1.331 | 465.4682 | 465468249.3
1.332 | 465.5672 | 465567244.2
1.333 | 465.6662 | 465666215.2
1.334 | 465.7652 | 465765162.4
1.335 | 465.8641 | 465864085.7
1.336 | 465.963 | 465962985.3
1.337 | 466.0619 | 466061861.1
1.338 | 466.1607 | 466160713.2
1.339 | 466.2595 | 466259541.6
1.34 | 466.3583 | 466358346.2
1.341 | 466.4571 | 466457127.2
1.342 | 466.5559 | 466555884.6
1.343 | 466.6546 | 466654618.3
1.344 | 466.7533 | 466753328.4
1.345 | 466.852 | 466852014.9
1.346 | 466.9507 | 466950677.9
1.347 | 467.0493 | 467049317.3
1.348 | 467.1479 | 467147933.3
1.349 | 467.2465 | 467246525.7
1.35 | 467.3451 | 467345094.7
1.351 | 467.4436 | 467443640.2
1.352 | 467.5422 | 467542162.3
1.353 | 467.6407 | 467640660.9
1.354 | 467.7391 | 467739136.2
1.355 | 467.8376 | 467837588.2
1.356 | 467.936 | 467936016.8
1.357 | 468.0344 | 468034422.1
1.358 | 468.1328 | 468132804.1
1.359 | 468.2312 | 468231162.9
1.36 | 468.3295 | 468329498.3
1.361 | 468.4278 | 468427810.6
1.362 | 468.5261 | 468526099.7
1.363 | 468.6244 | 468624365.5
1.364 | 468.7226 | 468722608.3
1.365 | 468.8208 | 468820827.8
1.366 | 468.919 | 468919024.3
1.367 | 469.0172 | 469017197.7
1.368 | 469.1153 | 469115348.0
1.369 | 469.2135 | 469213475.2
1.37 | 469.3116 | 469311579.4
1.371 | 469.4097 | 469409660.6
1.372 | 469.5077 | 469507718.9
1.373 | 469.6058 | 469605754.1
1.374 | 469.7038 | 469703766.4
1.375 | 469.8018 | 469801755.8
1.376 | 469.8997 | 469899722.3
1.377 | 469.9977 | 469997665.9
1.378 | 470.0956 | 470095586.7
1.379 | 470.1935 | 470193484.6
1.38 | 470.2914 | 470291359.7
1.381 | 470.3892 | 470389212.0
1.382 | 470.487 | 470487041.5
1.383 | 470.5848 | 470584848.3
1.384 | 470.6826 | 470682632.4
1.385 | 470.7804 | 470780393.7
1.386 | 470.8781 | 470878132.4
1.387 | 470.9758 | 470975848.3
1.388 | 471.0735 | 471073541.7
1.389 | 471.1712 | 471171212.4
1.39 | 471.2689 | 471268860.5
1.391 | 471.3665 | 471366486.0
1.392 | 471.4641 | 471464089.0
1.393 | 471.5617 | 471561669.4
1.394 | 471.6592 | 471659227.3
1.395 | 471.7568 | 471756762.7
1.396 | 471.8543 | 471854275.7
1.397 | 471.9518 | 471951766.1
1.398 | 472.0492 | 472049234.1
1.399 | 472.1467 | 472146679.8
1.4 | 472.2441 | 472244103.0
1.401 | 472.3415 | 472341503.8
1.402 | 472.4389 | 472438882.3
1.403 | 472.5362 | 472536238.4
1.404 | 472.6336 | 472633572.3
1.405 | 472.7309 | 472730883.8
1.406 | 472.8282 | 472828173.1
1.407 | 472.9254 | 472925440.1
1.408 | 473.0227 | 473022684.9
1.409 | 473.1199 | 473119907.4
1.41 | 473.2171 | 473217107.8
1.411 | 473.3143 | 473314286.0
1.412 | 473.4114 | 473411442.0
1.413 | 473.5086 | 473508575.9
1.414 | 473.6057 | 473605687.8
1.415 | 473.7028 | 473702777.5
1.416 | 473.7998 | 473799845.1
1.417 | 473.8969 | 473896890.7
1.418 | 473.9939 | 473993914.3
1.419 | 474.0909 | 474090915.8
1.42 | 474.1879 | 474187895.4
1.421 | 474.2849 | 474284852.9
1.422 | 474.3818 | 474381788.6
1.423 | 474.4787 | 474478702.3
1.424 | 474.5756 | 474575594.1
1.425 | 474.6725 | 474672464.0
1.426 | 474.7693 | 474769312.0
1.427 | 474.8661 | 474866138.2
1.428 | 474.9629 | 474962942.5
1.429 | 475.0597 | 475059725.0
1.43 | 475.1565 | 475156485.7
1.431 | 475.2532 | 475253224.7
1.432 | 475.3499 | 475349941.9
1.433 | 475.4466 | 475446637.4
1.434 | 475.5433 | 475543311.1
1.435 | 475.64 | 475639963.2
1.436 | 475.7366 | 475736593.6
1.437 | 475.8332 | 475833202.3
1.438 | 475.9298 | 475929789.4
1.439 | 476.0264 | 476026354.9
1.44 | 476.1229 | 476122898.7
1.441 | 476.2194 | 476219421.0
1.442 | 476.3159 | 476315921.7
1.443 | 476.4124 | 476412400.9
1.444 | 476.5089 | 476508858.6
1.445 | 476.6053 | 476605294.8
1.446 | 476.7017 | 476701709.4
1.447 | 476.7981 | 476798102.7
1.448 | 476.8945 | 476894474.4
1.449 | 476.9908 | 476990824.8
1.45 | 477.0872 | 477087153.7
1.451 | 477.1835 | 477183461.3
1.452 | 477.2797 | 477279747.5
1.453 | 477.376 | 477376012.3
1.454 | 477.4723 | 477472255.8
1.455 | 477.5685 | 477568478.0
1.456 | 477.6647 | 477664678.9
1.457 | 477.7609 | 477760858.5
1.458 | 477.857 | 477857016.9
1.459 | 477.9532 | 477953154.0
1.46 | 478.0493 | 478049269.9
1.461 | 478.1454 | 478145364.6
1.462 | 478.2414 | 478241438.1
1.463 | 478.3375 | 478337490.5
1.464 | 478.4335 | 478433521.7
1.465 | 478.5295 | 478529531.8
1.466 | 478.6255 | 478625520.8
1.467 | 478.7215 | 478721488.7
1.468 | 478.8174 | 478817435.5
1.469 | 478.9134 | 478913361.3
1.47 | 479.0093 | 479009266.1
1.471 | 479.1051 | 479105149.8
1.472 | 479.201 | 479201012.6
1.473 | 479.2969 | 479296854.3
1.474 | 479.3927 | 479392675.1
1.475 | 479.4885 | 479488475.0
1.476 | 479.5843 | 479584253.9
1.477 | 479.68 | 479680012.0
1.478 | 479.7757 | 479775749.1
1.479 | 479.8715 | 479871465.4
1.48 | 479.9672 | 479967160.9
1.481 | 480.0628 | 480062835.5
1.482 | 480.1585 | 480158489.3
1.483 | 480.2541 | 480254122.3
1.484 | 480.3497 | 480349734.5
1.485 | 480.4453 | 480445325.9
1.486 | 480.5409 | 480540896.7
1.487 | 480.6364 | 480636446.7
1.488 | 480.732 | 480731975.9
1.489 | 480.8275 | 480827484.6
1.49 | 480.923 | 480922972.5
1.491 | 481.0184 | 481018439.8
1.492 | 481.1139 | 481113886.4
1.493 | 481.2093 | 481209312.5
1.494 | 481.3047 | 481304717.9
1.495 | 481.4001 | 481400102.8
1.496 | 481.4955 | 481495467.1
1.497 | 481.5908 | 481590810.8
1.498 | 481.6861 | 481686134.0
1.499 | 481.7814 | 481781436.8
1.5 | 481.8767 | 481876719.0
1.501 | 481.972 | 481971980.7
1.502 | 482.0672 | 482067222.0
1.503 | 482.1624 | 482162442.9
1.504 | 482.2576 | 482257643.3
1.505 | 482.3528 | 482352823.4
1.506 | 482.448 | 482447983.0
1.507 | 482.5431 | 482543122.3
1.508 | 482.6382 | 482638241.2
1.509 | 482.7333 | 482733339.8
1.51 | 482.8284 | 482828418.1
1.511 | 482.9235 | 482923476.1
1.512 | 483.0185 | 483018513.7
1.513 | 483.1135 | 483113531.2
1.514 | 483.2085 | 483208528.4
1.515 | 483.3035 | 483303505.3
1.516 | 483.3985 | 483398462.1
1.517 | 483.4934 | 483493398.6
1.518 | 483.5883 | 483588315.0
1.519 | 483.6832 | 483683211.2
1.52 | 483.7781 | 483778087.2
1.521 | 483.8729 | 483872943.2
1.522 | 483.9678 | 483967779.0
1.523 | 484.0626 | 484062594.7
1.524 | 484.1574 | 484157390.4
1.525 | 484.2522 | 484252166.0
1.526 | 484.3469 | 484346921.5
1.527 | 484.4417 | 484441657.0
1.528 | 484.5364 | 484536372.6
1.529 | 484.6311 | 484631068.1
1.53 | 484.7257 | 484725743.6
1.531 | 484.8204 | 484820399.2
1.532 | 484.915 | 484915034.9
1.533 | 485.0097 | 485009650.6
1.534 | 485.1042 | 485104246.4
1.535 | 485.1988 | 485198822.4
1.536 | 485.2934 | 485293378.4
1.537 | 485.3879 | 485387914.6
1.538 | 485.4824 | 485482431.0
1.539 | 485.5769 | 485576927.5
1.54 | 485.6714 | 485671404.3
1.541 | 485.7659 | 485765861.2
1.542 | 485.8603 | 485860298.4
1.543 | 485.9547 | 485954715.8
1.544 | 486.0491 | 486049113.5
1.545 | 486.1435 | 486143491.4
1.546 | 486.2378 | 486237849.6
1.547 | 486.3322 | 486332188.2
1.548 | 486.4265 | 486426507.1
1.549 | 486.5208 | 486520806.3
1.55 | 486.6151 | 486615085.8
1.551 | 486.7093 | 486709345.8
1.552 | 486.8036 | 486803586.1
1.553 | 486.8978 | 486897806.9
1.554 | 486.992 | 486992008.0
1.555 | 487.0862 | 487086189.6
1.556 | 487.1804 | 487180351.7
1.557 | 487.2745 | 487274494.2
1.558 | 487.3686 | 487368617.2
1.559 | 487.4627 | 487462720.8
1.56 | 487.5568 | 487556804.8
1.561 | 487.6509 | 487650869.4
1.562 | 487.7449 | 487744914.5
1.563 | 487.8389 | 487838940.2
1.564 | 487.9329 | 487932946.5
1.565 | 488.0269 | 488026933.4
1.566 | 488.1209 | 488120900.9
1.567 | 488.2148 | 488214849.0
1.568 | 488.3088 | 488308777.8
1.569 | 488.4027 | 488402687.2
1.57 | 488.4966 | 488496577.4
1.571 | 488.5904 | 488590448.2
1.572 | 488.6843 | 488684299.7
1.573 | 488.7781 | 488778132.0
1.574 | 488.8719 | 488871945.0
1.575 | 488.9657 | 488965738.8
1.576 | 489.0595 | 489059513.3
1.577 | 489.1533 | 489153268.6
1.578 | 489.247 | 489247004.8
1.579 | 489.3407 | 489340721.7
1.58 | 489.4344 | 489434419.5
1.581 | 489.5281 | 489528098.2
1.582 | 489.6218 | 489621757.7
1.583 | 489.7154 | 489715398.1
1.584 | 489.809 | 489809019.4
1.585 | 489.9026 | 489902621.7
1.586 | 489.9962 | 489996204.8
1.587 | 490.0898 | 490089768.9
1.588 | 490.1833 | 490183314.0
1.589 | 490.2768 | 490276840.0
1.59 | 490.3703 | 490370347.1
1.591 | 490.4638 | 490463835.1
1.592 | 490.5573 | 490557304.2
1.593 | 490.6508 | 490650754.3
1.594 | 490.7442 | 490744185.5
1.595 | 490.8376 | 490837597.7
1.596 | 490.931 | 490930991.0
1.597 | 491.0244 | 491024365.5
1.598 | 491.1177 | 491117721.0
1.599 | 491.2111 | 491211057.7
1.6 | 491.3044 | 491304375.5
1.601 | 491.3977 | 491397674.5
1.602 | 491.491 | 491490954.7
1.603 | 491.5842 | 491584216.0
1.604 | 491.6775 | 491677458.6
1.605 | 491.7707 | 491770682.4
1.606 | 491.8639 | 491863887.4
1.607 | 491.9571 | 491957073.7
1.608 | 492.0502 | 492050241.2
1.609 | 492.1434 | 492143390.1
1.61 | 492.2365 | 492236520.2
1.611 | 492.3296 | 492329631.6
1.612 | 492.4227 | 492422724.4
1.613 | 492.5158 | 492515798.5
1.614 | 492.6089 | 492608854.0
1.615 | 492.7019 | 492701890.8
1.616 | 492.7949 | 492794909.1
1.617 | 492.8879 | 492887908.7
1.618 | 492.9809 | 492980889.8
1.619 | 493.0739 | 493073852.2
1.62 | 493.1668 | 493166796.2
1.621 | 493.2597 | 493259721.6
1.622 | 493.3526 | 493352628.5
1.623 | 493.4455 | 493445516.8
1.624 | 493.5384 | 493538386.7
1.625 | 493.6312 | 493631238.1
1.626 | 493.7241 | 493724071.0
1.627 | 493.8169 | 493816885.5
1.628 | 493.9097 | 493909681.5
1.629 | 494.0025 | 494002459.2
1.63 | 494.0952 | 494095218.4
1.631 | 494.188 | 494187959.2
1.632 | 494.2807 | 494280681.7
1.633 | 494.3734 | 494373385.8
1.634 | 494.4661 | 494466071.5
1.635 | 494.5587 | 494558738.9
1.636 | 494.6514 | 494651388.0
1.637 | 494.744 | 494744018.8
1.638 | 494.8366 | 494836631.3
1.639 | 494.9292 | 494929225.6
1.64 | 495.0218 | 495021801.5
1.641 | 495.1144 | 495114359.2
1.642 | 495.2069 | 495206898.7
1.643 | 495.2994 | 495299420.0
1.644 | 495.3919 | 495391923.1
1.645 | 495.4844 | 495484408.0
1.646 | 495.5769 | 495576874.7
1.647 | 495.6693 | 495669323.2
1.648 | 495.7618 | 495761753.6
1.649 | 495.8542 | 495854165.9
1.65 | 495.9466 | 495946560.0
1.651 | 496.0389 | 496038936.1
1.652 | 496.1313 | 496131294.1
1.653 | 496.2236 | 496223633.9
1.654 | 496.316 | 496315955.8
1.655 | 496.4083 | 496408259.6
1.656 | 496.5005 | 496500545.3
1.657 | 496.5928 | 496592813.0
1.658 | 496.6851 | 496685062.8
1.659 | 496.7773 | 496777294.5
1.66 | 496.8695 | 496869508.3
1.661 | 496.9617 | 496961704.0
1.662 | 497.0539 | 497053881.9
1.663 | 497.146 | 497146041.8
1.664 | 497.2382 | 497238183.8
1.665 | 497.3303 | 497330307.9
1.666 | 497.4224 | 497422414.1
1.667 | 497.5145 | 497514502.4
1.668 | 497.6066 | 497606572.9
1.669 | 497.6986 | 497698625.5
1.67 | 497.7907 | 497790660.2
1.671 | 497.8827 | 497882677.2
1.672 | 497.9747 | 497974676.3
1.673 | 498.0667 | 498066657.6
1.674 | 498.1586 | 498158621.2
1.675 | 498.2506 | 498250567.0
1.676 | 498.3425 | 498342495.0
1.677 | 498.4344 | 498434405.3
1.678 | 498.5263 | 498526297.9
1.679 | 498.6182 | 498618172.7
1.68 | 498.71 | 498710029.9
1.681 | 498.8019 | 498801869.3
1.682 | 498.8937 | 498893691.1
1.683 | 498.9855 | 498985495.3
1.684 | 499.0773 | 499077281.8
1.685 | 499.1691 | 499169050.6
1.686 | 499.2608 | 499260801.9
1.687 | 499.3525 | 499352535.5
1.688 | 499.4443 | 499444251.5
1.689 | 499.536 | 499535950.0
1.69 | 499.6276 | 499627630.9
1.691 | 499.7193 | 499719294.3
1.692 | 499.8109 | 499810940.1
1.693 | 499.9026 | 499902568.4
1.694 | 499.9942 | 499994179.1
1.695 | 500.0858 | 500085772.4
1.696 | 500.1773 | 500177348.2
1.697 | 500.2689 | 500268906.6
1.698 | 500.3604 | 500360447.4
1.699 | 500.452 | 500451970.9
1.7 | 500.5435 | 500543476.9
1.702 | 500.7264 | 500726436.6
1.704 | 500.9093 | 500909326.8
1.706 | 501.0921 | 501092147.5
1.708 | 501.2749 | 501274898.9
1.71 | 501.4576 | 501457581.1
1.712 | 501.6402 | 501640194.1
1.714 | 501.8227 | 501822738.0
1.716 | 502.0052 | 502005213.1
1.718 | 502.1876 | 502187619.3
1.72 | 502.37 | 502369956.7
1.722 | 502.5522 | 502552225.6
1.724 | 502.7344 | 502734425.9
1.726 | 502.9166 | 502916557.8
1.728 | 503.0986 | 503098621.4
1.73 | 503.2806 | 503280616.8
1.732 | 503.4625 | 503462544.1
1.734 | 503.6444 | 503644403.4
1.736 | 503.8262 | 503826194.8
1.738 | 504.0079 | 504007918.3
1.74 | 504.1896 | 504189574.2
1.742 | 504.3712 | 504371162.5
1.744 | 504.5527 | 504552683.2
1.746 | 504.7341 | 504734136.6
1.748 | 504.9155 | 504915522.6
1.75 | 505.0968 | 505096841.5
1.752 | 505.2781 | 505278093.2
1.754 | 505.4593 | 505459278.0
1.756 | 505.6404 | 505640395.8
1.758 | 505.8214 | 505821446.9
1.76 | 506.0024 | 506002431.2
1.762 | 506.1833 | 506183348.9
1.764 | 506.3642 | 506364200.2
1.766 | 506.545 | 506544985.0
1.768 | 506.7257 | 506725703.4
1.77 | 506.9064 | 506906355.7
1.772 | 507.0869 | 507086941.9
1.774 | 507.2675 | 507267462.0
1.776 | 507.4479 | 507447916.2
1.778 | 507.6283 | 507628304.5
1.78 | 507.8086 | 507808627.1
1.782 | 507.9889 | 507988884.1
1.784 | 508.1691 | 508169075.6
1.786 | 508.3492 | 508349201.6
1.788 | 508.5293 | 508529262.2
1.79 | 508.7093 | 508709257.6
1.792 | 508.8892 | 508889187.8
1.794 | 509.0691 | 509069052.9
1.796 | 509.2489 | 509248853.1
1.798 | 509.4286 | 509428588.3
1.8 | 509.6083 | 509608258.8
1.802 | 509.7879 | 509787864.6
1.804 | 509.9674 | 509967405.8
1.806 | 510.1469 | 510146882.5
1.808 | 510.3263 | 510326294.7
1.81 | 510.5056 | 510505642.7
1.812 | 510.6849 | 510684926.4
1.814 | 510.8641 | 510864145.9
1.816 | 511.0433 | 511043301.4
1.818 | 511.2224 | 511222393.0
1.82 | 511.4014 | 511401420.6
1.822 | 511.5804 | 511580384.5
1.824 | 511.7593 | 511759284.8
1.826 | 511.9381 | 511938121.4
1.828 | 512.1169 | 512116894.5
1.83 | 512.2956 | 512295604.2
1.832 | 512.4743 | 512474250.6
1.834 | 512.6528 | 512652833.7
1.836 | 512.8314 | 512831353.7
1.838 | 513.0098 | 513009810.7
1.84 | 513.1882 | 513188204.6
1.842 | 513.3665 | 513366535.7
1.844 | 513.5448 | 513544804.0
1.846 | 513.723 | 513723009.6
1.848 | 513.9012 | 513901152.6
1.85 | 514.0792 | 514079233.1
1.852 | 514.2573 | 514257251.1
1.854 | 514.4352 | 514435206.8
1.856 | 514.6131 | 514613100.2
1.858 | 514.7909 | 514790931.4
1.86 | 514.9687 | 514968700.5
1.862 | 515.1464 | 515146407.7
1.864 | 515.3241 | 515324052.9
1.866 | 515.5016 | 515501636.3
1.868 | 515.6792 | 515679158.0
1.87 | 515.8566 | 515856617.9
1.872 | 516.034 | 516034016.4
1.874 | 516.2114 | 516211353.3
1.876 | 516.3886 | 516388628.8
1.878 | 516.5658 | 516565843.0
1.88 | 516.743 | 516742996.0
1.882 | 516.9201 | 516920087.8
1.884 | 517.0971 | 517097118.6
1.886 | 517.2741 | 517274088.4
1.888 | 517.451 | 517450997.3
1.89 | 517.6278 | 517627845.3
1.892 | 517.8046 | 517804632.7
1.894 | 517.9814 | 517981359.4
1.896 | 518.158 | 518158025.5
1.898 | 518.3346 | 518334631.2
1.9 | 518.5112 | 518511176.5
1.902 | 518.6877 | 518687661.4
1.904 | 518.8641 | 518864086.1
1.906 | 519.0405 | 519040450.7
1.908 | 519.2168 | 519216755.2
1.91 | 519.393 | 519392999.7
1.912 | 519.5692 | 519569184.3
1.914 | 519.7453 | 519745309.1
1.916 | 519.9214 | 519921374.2
1.918 | 520.0974 | 520097379.5
1.92 | 520.2733 | 520273325.3
1.922 | 520.4492 | 520449211.6
1.924 | 520.625 | 520625038.5
1.926 | 520.8008 | 520800806.1
1.928 | 520.9765 | 520976514.4
1.93 | 521.1522 | 521152163.5
1.932 | 521.3278 | 521327753.5
1.934 | 521.5033 | 521503284.5
1.936 | 521.6788 | 521678756.5
1.938 | 521.8542 | 521854169.7
1.94 | 522.0295 | 522029524.1
1.942 | 522.2048 | 522204819.8
1.944 | 522.3801 | 522380056.9
1.946 | 522.5552 | 522555235.4
1.948 | 522.7304 | 522730355.5
1.95 | 522.9054 | 522905417.1
1.952 | 523.0804 | 523080420.5
1.954 | 523.2554 | 523255365.6
1.956 | 523.4303 | 523430252.6
1.958 | 523.6051 | 523605081.4
1.96 | 523.7799 | 523779852.3
1.962 | 523.9546 | 523954565.3
1.964 | 524.1292 | 524129220.4
1.966 | 524.3038 | 524303817.7
1.968 | 524.4784 | 524478357.3
1.97 | 524.6528 | 524652839.3
1.972 | 524.8273 | 524827263.8
1.974 | 525.0016 | 525001630.8
1.976 | 525.1759 | 525175940.4
1.978 | 525.3502 | 525350192.7
1.98 | 525.5244 | 525524387.7
1.982 | 525.6985 | 525698525.6
1.984 | 525.8726 | 525872606.3
1.986 | 526.0466 | 526046630.1
1.988 | 526.2206 | 526220596.9
1.99 | 526.3945 | 526394506.8
1.992 | 526.5684 | 526568360.0
1.994 | 526.7422 | 526742156.4
1.996 | 526.9159 | 526915896.2
1.998 | 527.0896 | 527089579.4
2 | 527.2632 | 527263206.1
2.005 | 527.697 | 527697026.2
2.01 | 528.1305 | 528130494.8
2.015 | 528.5636 | 528563612.9
2.02 | 528.9964 | 528996381.9
2.025 | 529.4288 | 529428802.6
2.03 | 529.8609 | 529860876.4
2.035 | 530.2926 | 530292604.3
2.04 | 530.724 | 530723987.4
2.045 | 531.155 | 531155026.8
2.05 | 531.5857 | 531585723.6
2.055 | 532.0161 | 532016078.8
2.06 | 532.4461 | 532446093.7
2.065 | 532.8758 | 532875769.1
2.07 | 533.3051 | 533305106.3
2.075 | 533.7341 | 533734106.3
2.08 | 534.1628 | 534162770.0
2.085 | 534.5911 | 534591098.7
2.09 | 535.0191 | 535019093.3
2.095 | 535.4468 | 535446754.8
2.1 | 535.8741 | 535874084.3
2.105 | 536.3011 | 536301082.9
2.11 | 536.7278 | 536727751.5
2.115 | 537.1541 | 537154091.1
2.12 | 537.5801 | 537580102.9
2.125 | 538.0058 | 538005787.7
2.13 | 538.4311 | 538431146.6
2.135 | 538.8562 | 538856180.6
2.14 | 539.2809 | 539280890.7
2.145 | 539.7053 | 539705277.8
2.15 | 540.1293 | 540129343.0
2.155 | 540.5531 | 540553087.1
2.16 | 540.9765 | 540976511.3
2.165 | 541.3996 | 541399616.4
2.17 | 541.8224 | 541822403.4
2.175 | 542.2449 | 542244873.2
2.18 | 542.667 | 542667026.9
2.185 | 543.0889 | 543088865.3
2.19 | 543.5104 | 543510389.4
2.195 | 543.9316 | 543931600.2
2.2 | 544.3525 | 544352498.4
2.205 | 544.7731 | 544773085.2
2.21 | 545.1934 | 545193361.4
2.215 | 545.6133 | 545613327.9
2.22 | 546.033 | 546032985.6
2.225 | 546.4523 | 546452335.4
2.23 | 546.8714 | 546871378.3
2.235 | 547.2901 | 547290115.1
2.24 | 547.7085 | 547708546.8
2.245 | 548.1267 | 548126674.1
2.25 | 548.5445 | 548544498.1
2.255 | 548.962 | 548962019.5
2.26 | 549.3792 | 549379239.2
2.265 | 549.7962 | 549796158.2
2.27 | 550.2128 | 550212777.3
2.275 | 550.6291 | 550629097.3
2.28 | 551.0451 | 551045119.1
2.285 | 551.4608 | 551460843.6
2.29 | 551.8763 | 551876271.5
2.295 | 552.2914 | 552291403.8
2.3 | 552.7062 | 552706241.3
2.305 | 553.1208 | 553120784.8
2.31 | 553.535 | 553535035.2
2.315 | 553.949 | 553948993.2
2.32 | 554.3627 | 554362659.8
2.325 | 554.776 | 554776035.6
2.33 | 555.1891 | 555189121.6
2.335 | 555.6019 | 555601918.6
2.34 | 556.0144 | 556014427.3
2.345 | 556.4266 | 556426648.5
2.35 | 556.8386 | 556838583.2
2.355 | 557.2502 | 557250231.9
2.36 | 557.6616 | 557661595.6
2.365 | 558.0727 | 558072675.1
2.37 | 558.4835 | 558483471.1
2.375 | 558.894 | 558893984.3
2.38 | 559.3042 | 559304215.7
2.385 | 559.7142 | 559714165.9
2.39 | 560.1238 | 560123835.7
2.395 | 560.5332 | 560533225.8
2.4 | 560.9423 | 560942337.2
2.405 | 561.3512 | 561351170.4
2.41 | 561.7597 | 561759726.3
2.415 | 562.168 | 562168005.6
2.42 | 562.576 | 562576009.0
2.425 | 562.9837 | 562983737.4
2.43 | 563.3912 | 563391191.3
2.435 | 563.7984 | 563798371.7
2.44 | 564.2053 | 564205279.2
2.445 | 564.6119 | 564611914.5
2.45 | 565.0183 | 565018278.3
2.455 | 565.4244 | 565424371.5
2.46 | 565.8302 | 565830194.7
2.465 | 566.2357 | 566235748.5
2.47 | 566.641 | 566641033.9
2.475 | 567.0461 | 567046051.4
2.48 | 567.4508 | 567450801.7
2.485 | 567.8553 | 567855285.6
2.49 | 568.2595 | 568259503.7
2.495 | 568.6635 | 568663456.8
2.5 | 569.0671 | 569067145.6
2.505 | 569.4706 | 569470570.7
2.51 | 569.8737 | 569873732.8
2.515 | 570.2766 | 570276632.6
2.52 | 570.6793 | 570679270.9
2.525 | 571.0816 | 571081648.1
2.53 | 571.4838 | 571483765.2
2.535 | 571.8856 | 571885622.6
2.54 | 572.2872 | 572287221.2
2.545 | 572.6886 | 572688561.5
2.55 | 573.0896 | 573089644.2
2.555 | 573.4905 | 573490470.0
2.56 | 573.891 | 573891039.5
2.565 | 574.2914 | 574291353.4
2.57 | 574.6914 | 574691412.3
2.575 | 575.0912 | 575091217.0
2.58 | 575.4908 | 575490767.9
2.585 | 575.8901 | 575890065.9
2.59 | 576.2891 | 576289111.4
2.595 | 576.6879 | 576687905.2
2.6 | 577.0864 | 577086447.9
2.605 | 577.4847 | 577484740.1
2.61 | 577.8828 | 577882782.4
2.615 | 578.2806 | 578280575.5
2.62 | 578.6781 | 578678120.0
2.625 | 579.0754 | 579075416.5
2.63 | 579.4725 | 579472465.7
2.635 | 579.8693 | 579869268.1
2.64 | 580.2658 | 580265824.3
2.645 | 580.6621 | 580662135.0
2.65 | 581.0582 | 581058200.8
2.655 | 581.454 | 581454022.3
2.66 | 581.8496 | 581849600.0
2.665 | 582.2449 | 582244934.6
2.67 | 582.64 | 582640026.7
2.675 | 583.0349 | 583034876.9
2.68 | 583.4295 | 583429485.7
2.685 | 583.8239 | 583823853.8
2.69 | 584.218 | 584217981.7
2.695 | 584.6119 | 584611870.1
2.7 | 585.0055 | 585005519.4
2.705 | 585.3989 | 585398930.3
2.71 | 585.7921 | 585792103.4
2.715 | 586.185 | 586185039.2
2.72 | 586.5777 | 586577738.3
2.725 | 586.9702 | 586970201.3
2.73 | 587.3624 | 587362428.7
2.735 | 587.7544 | 587754421.1
2.74 | 588.1462 | 588146179.1
2.745 | 588.5377 | 588537703.2
2.75 | 588.929 | 588928994.0
2.755 | 589.3201 | 589320052.0
2.76 | 589.7109 | 589710877.9
2.765 | 590.1015 | 590101472.0
2.77 | 590.4918 | 590491835.1
2.775 | 590.882 | 590881967.6
2.78 | 591.2719 | 591271870.0
2.785 | 591.6615 | 591661543.0
2.79 | 592.051 | 592050987.1
2.795 | 592.4402 | 592440202.7
2.8 | 592.8292 | 592829190.5
2.805 | 593.218 | 593217950.9
2.81 | 593.6065 | 593606484.6
2.815 | 593.9948 | 593994791.9
2.82 | 594.3829 | 594382873.5
2.825 | 594.7707 | 594770729.9
2.83 | 595.1584 | 595158361.6
2.835 | 595.5458 | 595545769.1
2.84 | 595.933 | 595932952.9
2.845 | 596.3199 | 596319913.5
2.85 | 596.7067 | 596706651.6
2.855 | 597.0932 | 597093167.5
2.86 | 597.4795 | 597479461.8
2.865 | 597.8655 | 597865534.9
2.87 | 598.2514 | 598251387.5
2.875 | 598.637 | 598637020.0
2.88 | 599.0224 | 599022432.8
2.885 | 599.4076 | 599407626.6
2.89 | 599.7926 | 599792601.8
2.895 | 600.1774 | 600177358.8
2.9 | 600.5619 | 600561898.3
2.905 | 600.9462 | 600946220.6
2.91 | 601.3303 | 601330326.3
2.915 | 601.7142 | 601714215.8
2.92 | 602.0979 | 602097889.7
2.925 | 602.4813 | 602481348.4
2.93 | 602.8646 | 602864592.4
2.935 | 603.2476 | 603247622.2
2.94 | 603.6304 | 603630438.2
2.945 | 604.013 | 604013041.0
2.95 | 604.3954 | 604395431.0
2.955 | 604.7776 | 604777608.7
2.96 | 605.1596 | 605159574.5
2.965 | 605.5413 | 605541329.0
2.97 | 605.9229 | 605922872.6
2.975 | 606.3042 | 606304205.7
2.98 | 606.6853 | 606685328.8
2.985 | 607.0662 | 607066242.5
2.99 | 607.4469 | 607446947.0
2.995 | 607.8274 | 607827443.0
3 | 608.2077 | 608207730.8