## Sheet1
displacement,mm | force,kN | force,N
0 | 0.00274511 | 2.74511
0.0140006 | 2.46255 | 2462.55
0.028003 | 4.90022 | 4900.22
0.0420048 | 7.44484 | 7444.84
0.0559993 | 9.74647 | 9746.47
0.0699864 | 11.1162 | 11116.2
0.0840039 | 11.7942 | 11794.2
0.0980214 | 12.213 | 12213
0.112037 | 12.4829 | 12482.9
0.12606 | 12.6746 | 12674.6
0.140097 | 12.804 | 12804
0.154067 | 12.9138 | 12913.8
0.168038 | 13.0085 | 13008.5
0.18201 | 13.0915 | 13091.5
0.195979 | 13.1677 | 13167.7
0.209951 | 13.2384 | 13238.4
0.223921 | 13.3035 | 13303.5
0.237892 | 13.3654 | 13365.4
0.251845 | 13.4237 | 13423.7
0.265738 | 13.4788 | 13478.8
0.27963 | 13.5314 | 13531.4
0.293524 | 13.5816 | 13581.6
0.307415 | 13.6297 | 13629.7
0.321309 | 13.6758 | 13675.8
0.335201 | 13.72 | 13720
0.349094 | 13.7627 | 13762.7
0.362986 | 13.8039 | 13803.9
0.376879 | 13.8438 | 13843.8
0.390771 | 13.8824 | 13882.4
0.404665 | 13.9198 | 13919.8
0.418558 | 13.9561 | 13956.1
0.43245 | 13.9914 | 13991.4
0.446343 | 14.0257 | 14025.7
0.460235 | 14.0591 | 14059.1
0.474129 | 14.0916 | 14091.6
0.48802 | 14.1233 | 14123.3
0.501946 | 14.1543 | 14154.3
0.515995 | 14.1845 | 14184.5
0.530044 | 14.214 | 14214
0.544092 | 14.2429 | 14242.9
0.55847 | 14.2717 | 14271.7
0.572871 | 14.2999 | 14299.9
0.58727 | 14.3274 | 14327.4
0.60167 | 14.3543 | 14354.3
0.61607 | 14.3807 | 14380.7
0.63047 | 14.4064 | 14406.4
0.644871 | 14.4316 | 14431.6
0.65927 | 14.4563 | 14456.3
0.673672 | 14.4804 | 14480.4
0.688069 | 14.504 | 14504
0.702472 | 14.5271 | 14527.1
0.71687 | 14.5497 | 14549.7
0.73127 | 14.5717 | 14571.7
0.74567 | 14.5933 | 14593.3
0.760071 | 14.6145 | 14614.5
0.774471 | 14.6351 | 14635.1
0.788871 | 14.6554 | 14655.4
0.803269 | 14.6751 | 14675.1
0.81767 | 14.6945 | 14694.5
0.83207 | 14.7135 | 14713.5
0.846471 | 14.732 | 14732
0.86087 | 14.75 | 14750
0.875271 | 14.7677 | 14767.7
0.889671 | 14.785 | 14785
0.904069 | 14.8018 | 14801.8
0.918471 | 14.8182 | 14818.2
0.93287 | 14.8343 | 14834.3
0.947271 | 14.85 | 14850
0.96167 | 14.8653 | 14865.3
0.976069 | 14.8803 | 14880.3
0.990471 | 14.895 | 14895
1.00461 | 14.9094 | 14909.4
1.01869 | 14.9234 | 14923.4
1.03277 | 14.9372 | 14937.2
1.04685 | 14.9506 | 14950.6
1.06093 | 14.9637 | 14963.7
1.07501 | 14.9765 | 14976.5
1.08909 | 14.989 | 14989
1.10317 | 15.0011 | 15001.1
1.11725 | 15.013 | 15013
1.13133 | 15.0246 | 15024.6
1.14541 | 15.0358 | 15035.8
1.15949 | 15.0467 | 15046.7
1.17357 | 15.0572 | 15057.2
1.18765 | 15.0675 | 15067.5
1.20173 | 15.0774 | 15077.4
1.21581 | 15.087 | 15087
1.22989 | 15.0963 | 15096.3
1.24397 | 15.1053 | 15105.3
1.25805 | 15.114 | 15114
1.27213 | 15.1223 | 15122.3
1.28621 | 15.1303 | 15130.3
1.30029 | 15.138 | 15138
1.31437 | 15.1454 | 15145.4
1.32845 | 15.1525 | 15152.5
1.34253 | 15.1592 | 15159.2
1.35661 | 15.1657 | 15165.7
1.37069 | 15.1719 | 15171.9
1.38477 | 15.1777 | 15177.7
1.39885 | 15.1833 | 15183.3
1.41293 | 15.1885 | 15188.5