## Sheet1
displacement,mm | force,kN | force,N
0 | 0.00274511 | 2.74511
0.0140006 | 2.46255 | 2462.55
0.028003 | 4.85913 | 4859.13
0.0420048 | 7.09409 | 7094.09
0.0559993 | 8.02489 | 8024.89
0.0699863 | 8.4822 | 8482.2
0.0840038 | 8.85388 | 8853.88
0.0980211 | 9.15723 | 9157.23
0.112037 | 9.42244 | 9422.44
0.12606 | 9.65997 | 9659.97
0.140096 | 9.8765 | 9876.5
0.154066 | 10.0609 | 10060.9
0.168037 | 10.2339 | 10233.9
0.182009 | 10.3936 | 10393.6
0.195979 | 10.5395 | 10539.5
0.20995 | 10.6735 | 10673.5
0.223921 | 10.7982 | 10798.2
0.237892 | 10.9149 | 10914.9
0.251843 | 11.0229 | 11022.9
0.265736 | 11.1238 | 11123.8
0.279628 | 11.2174 | 11217.4
0.293521 | 11.3059 | 11305.9
0.307413 | 11.3893 | 11389.3
0.321306 | 11.468 | 11468
0.335199 | 11.5424 | 11542.4
0.349092 | 11.6128 | 11612.8
0.362984 | 11.6796 | 11679.6
0.376877 | 11.7432 | 11743.2
0.39077 | 11.8038 | 11803.8
0.404663 | 11.8616 | 11861.6
0.418556 | 11.9166 | 11916.6
0.432448 | 11.9693 | 11969.3
0.446341 | 12.0198 | 12019.8
0.460233 | 12.0681 | 12068.1
0.474126 | 12.1145 | 12114.5
0.488018 | 12.1591 | 12159.1
0.501983 | 12.2021 | 12202.1
0.516031 | 12.2435 | 12243.5
0.53008 | 12.2834 | 12283.4
0.544128 | 12.3219 | 12321.9
0.558506 | 12.3599 | 12359.9
0.572907 | 12.3968 | 12396.8
0.587307 | 12.4324 | 12432.4
0.601707 | 12.4668 | 12466.8
0.616107 | 12.5002 | 12500.2
0.630506 | 12.5325 | 12532.5
0.644908 | 12.5638 | 12563.8
0.659306 | 12.5941 | 12594.1
0.673707 | 12.6236 | 12623.6
0.688107 | 12.6521 | 12652.1
0.702507 | 12.6798 | 12679.8
0.716907 | 12.7068 | 12706.8
0.731307 | 12.7329 | 12732.9
0.745708 | 12.7583 | 12758.3
0.760106 | 12.783 | 12783
0.774507 | 12.807 | 12807
0.788906 | 12.8303 | 12830.3
0.803307 | 12.8529 | 12852.9
0.817707 | 12.8749 | 12874.9
0.832107 | 12.8963 | 12896.3
0.846507 | 12.9171 | 12917.1
0.860908 | 12.9373 | 12937.3
0.875308 | 12.9569 | 12956.9
0.889707 | 12.976 | 12976
0.904106 | 12.9946 | 12994.6
0.918507 | 13.0126 | 13012.6
0.932907 | 13.0301 | 13030.1
0.947307 | 13.0471 | 13047.1
0.961707 | 13.0636 | 13063.6
0.976105 | 13.0796 | 13079.6
0.990449 | 13.0952 | 13095.2
1.00453 | 13.1103 | 13110.3
1.01861 | 13.125 | 13125
1.03269 | 13.1392 | 13139.2
1.04677 | 13.153 | 13153
1.06085 | 13.1664 | 13166.4
1.07493 | 13.1794 | 13179.4
1.08901 | 13.1919 | 13191.9
1.10309 | 13.2041 | 13204.1
1.11717 | 13.2159 | 13215.9
1.13125 | 13.2273 | 13227.3
1.14533 | 13.2384 | 13238.4
1.15941 | 13.249 | 13249
1.17349 | 13.2592 | 13259.2
1.18757 | 13.2691 | 13269.1
1.20165 | 13.2787 | 13278.7
1.21573 | 13.2878 | 13287.8
1.22981 | 13.2966 | 13296.6
1.24389 | 13.305 | 13305
1.25797 | 13.313 | 13313
1.27205 | 13.3206 | 13320.6
1.28613 | 13.3278 | 13327.8
1.30021 | 13.3347 | 13334.7
1.31429 | 13.3412 | 13341.2
1.32837 | 13.3473 | 13347.3
1.34245 | 13.353 | 13353
1.35653 | 13.3583 | 13358.3
1.37061 | 13.3632 | 13363.2
1.38469 | 13.3677 | 13367.7
1.39877 | 13.3719 | 13371.9
1.41285 | 13.3756 | 13375.6