## Sheet1
displacement,mm | force,kN | force,N
0 | 0.00274511 | 2.74511
0.0140006 | 2.46255 | 2462.55
0.028003 | 4.90212 | 4902.12
0.0420048 | 7.53714 | 7537.14
0.0559993 | 10.0561 | 10056.1
0.0699863 | 12.483 | 12483
0.0840036 | 14.8302 | 14830.2
0.0980211 | 16.9023 | 16902.3
0.112037 | 18.1678 | 18167.8
0.126061 | 18.8052 | 18805.2
0.140098 | 19.194 | 19194
0.154067 | 19.4989 | 19498.9
0.168039 | 19.7606 | 19760.6
0.18201 | 19.974 | 19974
0.19598 | 20.1548 | 20154.8
0.209951 | 20.3016 | 20301.6
0.223922 | 20.4303 | 20430.3
0.237893 | 20.5346 | 20534.6
0.251844 | 20.6232 | 20623.2
0.265737 | 20.6932 | 20693.2
0.279629 | 20.7491 | 20749.1
0.293522 | 20.7919 | 20791.9
0.307415 | 20.8222 | 20822.2
0.321308 | 20.8418 | 20841.8
0.335199 | 20.8514 | 20851.4
0.349093 | 20.852 | 20852
0.362985 | 20.8446 | 20844.6
0.376879 | 20.8297 | 20829.7
0.39077 | 20.8085 | 20808.5
0.404663 | 20.7819 | 20781.9
0.418557 | 20.7506 | 20750.6
0.432449 | 20.7153 | 20715.3
0.446342 | 20.6766 | 20676.6
0.460234 | 20.635 | 20635
0.474128 | 20.5908 | 20590.8
0.488019 | 20.5442 | 20544.2
0.501949 | 20.495 | 20495
0.515996 | 20.4435 | 20443.5
0.530046 | 20.3906 | 20390.6
0.544094 | 20.3364 | 20336.4
0.558472 | 20.2798 | 20279.8
0.572872 | 20.2218 | 20221.8
0.587273 | 20.1625 | 20162.5
0.601673 | 20.102 | 20102
0.616073 | 20.0406 | 20040.6
0.630471 | 19.9781 | 19978.1
0.644873 | 19.9145 | 19914.5
0.658974 | 19.8501 | 19850.1
0.673054 | 19.7847 | 19784.7
0.687134 | 19.7182 | 19718.2
0.701214 | 19.6509 | 19650.9
0.715294 | 19.582 | 19582
0.729374 | 19.5097 | 19509.7
0.743454 | 19.4358 | 19435.8
0.757534 | 19.3611 | 19361.1
0.771614 | 19.285 | 19285
0.785694 | 19.2069 | 19206.9
0.799774 | 19.1254 | 19125.4
0.813854 | 19.0392 | 19039.2
0.827934 | 18.9505 | 18950.5
0.842015 | 18.8592 | 18859.2
0.856094 | 18.7652 | 18765.2
0.870175 | 18.6688 | 18668.8
0.884254 | 18.5698 | 18569.8
0.898334 | 18.4682 | 18468.2
0.912414 | 18.3644 | 18364.4
0.926494 | 18.2584 | 18258.4
0.940575 | 18.1506 | 18150.6
0.954654 | 18.0409 | 18040.9
0.968734 | 17.9294 | 17929.4
0.982814 | 17.8165 | 17816.5
0.996959 | 17.1943 | 17194.3
1.01126 | 17.5646 | 17564.6
1.02557 | 17.4672 | 17467.2
1.03988 | 17.3459 | 17345.9
1.05418 | 17.243 | 17243
1.06773 | 17.0842 | 17084.2
1.08128 | 17.0198 | 17019.8
1.09542 | 16.8387 | 16838.7
1.10982 | 16.7728 | 16772.8
1.12416 | 16.6009 | 16600.9
1.13776 | 16.5386 | 16538.6
1.15136 | 16.3483 | 16348.3
1.16496 | 16.2795 | 16279.5
1.17856 | 16.1221 | 16122.1
1.19216 | 16.0128 | 16012.8
1.20576 | 15.8825 | 15882.5
1.22036 | 15.7609 | 15760.9
1.23499 | 15.5898 | 15589.8
1.24962 | 15.4845 | 15484.5
1.26418 | 15.3061 | 15306.1
1.27789 | 15.2016 | 15201.6
1.29161 | 15.0383 | 15038.3
1.30532 | 14.9314 | 14931.4
1.31904 | 14.7671 | 14767.1
1.33275 | 14.6596 | 14659.6
1.34647 | 14.4953 | 14495.3
1.35986 | 14.3823 | 14382.3
1.37266 | 14.2399 | 14239.9
1.38545 | 14.1067 | 14106.7
1.39825 | 13.9886 | 13988.6