## Sheet1
displacement,mm | force,kN | force,N
0 | 0.00274511 | 2.74511
0.0140006 | 2.46255 | 2462.55
0.028003 | 4.90212 | 4902.12
0.0420048 | 7.52359 | 7523.59
0.0559993 | 10.0147 | 10014.7
0.0699863 | 12.339 | 12339
0.0840038 | 14.3102 | 14310.2
0.0980211 | 15.4869 | 15486.9
0.112037 | 16.3431 | 16343.1
0.12606 | 17.0501 | 17050.1
0.140097 | 17.5708 | 17570.8
0.154067 | 17.9191 | 17919.1
0.168038 | 18.1535 | 18153.5
0.182009 | 18.3105 | 18310.5
0.195979 | 18.4233 | 18423.3
0.209951 | 18.5074 | 18507.4
0.223921 | 18.5808 | 18580.8
0.237892 | 18.6473 | 18647.3
0.251843 | 18.7066 | 18706.6
0.265736 | 18.7606 | 18760.6
0.279629 | 18.8111 | 18811.1
0.293522 | 18.8585 | 18858.5
0.307414 | 18.9031 | 18903.1
0.321307 | 18.9454 | 18945.4
0.335199 | 18.9854 | 18985.4
0.349092 | 19.0235 | 19023.5
0.362984 | 19.0599 | 19059.9
0.376877 | 19.0947 | 19094.7
0.39077 | 19.128 | 19128
0.404663 | 19.16 | 19160
0.418556 | 19.1904 | 19190.4
0.432448 | 19.2196 | 19219.6
0.446341 | 19.2478 | 19247.8
0.460233 | 19.2749 | 19274.9
0.474126 | 19.3012 | 19301.2
0.488018 | 19.3265 | 19326.5
0.501948 | 19.351 | 19351
0.515996 | 19.3746 | 19374.6
0.530046 | 19.3974 | 19397.4
0.544094 | 19.4193 | 19419.3
0.558472 | 19.441 | 19441
0.572872 | 19.4619 | 19461.9
0.587272 | 19.4822 | 19482.2
0.601673 | 19.5017 | 19501.7
0.616073 | 19.5205 | 19520.5
0.630471 | 19.5387 | 19538.7
0.644872 | 19.5563 | 19556.3
0.659271 | 19.5732 | 19573.2
0.673672 | 19.5895 | 19589.5
0.688072 | 19.6052 | 19605.2
0.702473 | 19.6203 | 19620.3
0.716872 | 19.6348 | 19634.8
0.731271 | 19.6488 | 19648.8
0.745673 | 19.6622 | 19662.2
0.760072 | 19.6751 | 19675.1
0.774472 | 19.6876 | 19687.6
0.788872 | 19.6995 | 19699.5
0.803272 | 19.711 | 19711
0.817673 | 19.722 | 19722
0.832072 | 19.7325 | 19732.5
0.846473 | 19.7426 | 19742.6
0.860871 | 19.7523 | 19752.3
0.875272 | 19.7616 | 19761.6
0.889672 | 19.7704 | 19770.4
0.904071 | 19.7788 | 19778.8
0.918472 | 19.7868 | 19786.8
0.932872 | 19.7943 | 19794.3
0.947273 | 19.8015 | 19801.5
0.961672 | 19.8081 | 19808.1
0.976072 | 19.8144 | 19814.4
0.990472 | 19.8202 | 19820.2
1.0046 | 19.8256 | 19825.6
1.01868 | 19.8305 | 19830.5
1.03276 | 19.835 | 19835
1.04684 | 19.8391 | 19839.1
1.06092 | 19.8427 | 19842.7
1.075 | 19.8458 | 19845.8
1.08908 | 19.8485 | 19848.5
1.10316 | 19.8507 | 19850.7
1.11724 | 19.8525 | 19852.5
1.13132 | 19.8538 | 19853.8
1.1454 | 19.8546 | 19854.6
1.15948 | 19.855 | 19855
1.17356 | 19.8548 | 19854.8
1.18764 | 19.8542 | 19854.2
1.20172 | 19.853 | 19853
1.2158 | 19.8514 | 19851.4
1.22988 | 19.8492 | 19849.2
1.24396 | 19.8465 | 19846.5
1.25804 | 19.8433 | 19843.3
1.27212 | 19.8395 | 19839.5
1.2862 | 19.8352 | 19835.2
1.30028 | 19.8303 | 19830.3
1.31436 | 19.8249 | 19824.9
1.32844 | 19.819 | 19819
1.34252 | 19.8124 | 19812.4
1.3566 | 19.8053 | 19805.3
1.37068 | 19.7976 | 19797.6
1.38476 | 19.7892 | 19789.2
1.39884 | 19.7803 | 19780.3
1.41292 | 19.7708 | 19770.8