## Sheet1
displacement,mm | force,kN | force,N
0 | 0.00274511 | 2.74511
0.0140006 | 2.46255 | 2462.55
0.028003 | 4.90188 | 4901.88
0.0420048 | 7.51502 | 7515.02
0.0559993 | 10.0103 | 10010.3
0.0699863 | 12.2794 | 12279.4
0.0840038 | 13.9273 | 13927.3
0.0980211 | 15.4255 | 15425.5
0.112037 | 16.7788 | 16778.8
0.126061 | 17.8058 | 17805.8
0.140098 | 18.6731 | 18673.1
0.154068 | 19.2994 | 19299.4
0.168039 | 19.7276 | 19727.6
0.182011 | 19.9704 | 19970.4
0.19598 | 20.0938 | 20093.8
0.209952 | 20.1677 | 20167.7
0.223922 | 20.22 | 20220
0.237893 | 20.2558 | 20255.8
0.251841 | 20.2848 | 20284.8
0.265735 | 20.3059 | 20305.9
0.279627 | 20.3228 | 20322.8
0.29352 | 20.3344 | 20334.4
0.307412 | 20.3429 | 20342.9
0.321305 | 20.3476 | 20347.6
0.335197 | 20.3498 | 20349.8
0.349091 | 20.3492 | 20349.2
0.362982 | 20.3462 | 20346.2
0.376875 | 20.3411 | 20341.1
0.390768 | 20.3339 | 20333.9
0.404661 | 20.3248 | 20324.8
0.418554 | 20.314 | 20314
0.432446 | 20.3016 | 20301.6
0.44634 | 20.2876 | 20287.6
0.460232 | 20.2721 | 20272.1
0.474125 | 20.2552 | 20255.2
0.488017 | 20.237 | 20237
0.50195 | 20.2174 | 20217.4
0.515999 | 20.1965 | 20196.5
0.530048 | 20.1742 | 20174.2
0.544095 | 20.1508 | 20150.8
0.558474 | 20.1256 | 20125.6
0.572875 | 20.099 | 20099
0.587274 | 20.0712 | 20071.2
0.601674 | 20.0422 | 20042.2
0.616074 | 20.012 | 20012
0.630474 | 19.9804 | 19980.4
0.644875 | 19.9475 | 19947.5
0.659267 | 19.9135 | 19913.5
0.673348 | 19.8782 | 19878.2
0.687427 | 19.8416 | 19841.6
0.701508 | 19.8039 | 19803.9
0.715588 | 19.7651 | 19765.1
0.729667 | 19.725 | 19725
0.743748 | 19.6836 | 19683.6
0.757828 | 19.6412 | 19641.2
0.771908 | 19.5975 | 19597.5
0.785988 | 19.5525 | 19552.5
0.800067 | 19.5065 | 19506.5
0.814148 | 19.4595 | 19459.5
0.828227 | 19.4116 | 19411.6
0.842308 | 19.3629 | 19362.9
0.856388 | 19.3134 | 19313.4
0.870468 | 19.2628 | 19262.8
0.884547 | 19.2115 | 19211.5
0.898627 | 19.1593 | 19159.3
0.912708 | 19.1061 | 19106.1
0.926788 | 19.0522 | 19052.2
0.940867 | 18.9973 | 18997.3
0.954948 | 18.9416 | 18941.6
0.969027 | 18.885 | 18885
0.983108 | 18.8275 | 18827.5
0.997187 | 18.7691 | 18769.1
1.01127 | 18.7098 | 18709.8
1.02535 | 18.6495 | 18649.5
1.03943 | 18.5884 | 18588.4
1.05351 | 18.5264 | 18526.4
1.06759 | 18.4635 | 18463.5
1.08167 | 18.4 | 18400
1.09575 | 18.3356 | 18335.6
1.10983 | 18.2705 | 18270.5
1.12391 | 18.2049 | 18204.9
1.13788 | 17.819 | 17819
1.15139 | 18.0776 | 18077.6
1.1649 | 18.0187 | 18018.7
1.17842 | 17.9696 | 17969.6
1.19193 | 17.8938 | 17893.8
1.20544 | 17.8484 | 17848.4
1.21895 | 17.7698 | 17769.8
1.23301 | 17.7105 | 17710.5
1.24741 | 17.6385 | 17638.5
1.26181 | 17.5687 | 17568.7
1.27621 | 17.5061 | 17506.1
1.29061 | 17.4351 | 17435.1
1.30428 | 17.3661 | 17366.1
1.31787 | 17.2978 | 17297.8
1.33147 | 17.231 | 17231
1.34507 | 17.1601 | 17160.1
1.35867 | 17.089 | 17089
1.37227 | 17.0219 | 17021.9
1.38587 | 16.9557 | 16955.7
1.39947 | 16.8849 | 16884.9