## Sheet1
displacement,mm | force,kN | force,N
0 | 0.00274511 | 2.74511
0.0140006 | 2.46255 | 2462.55
0.028003 | 4.90212 | 4902.12
0.0420048 | 7.53714 | 7537.14
0.0559993 | 10.0766 | 10076.6
0.0699863 | 12.6 | 12600
0.0840036 | 15.0467 | 15046.7
0.0980211 | 17.3955 | 17395.5
0.112037 | 19.4706 | 19470.6
0.12606 | 21.204 | 21204
0.140097 | 22.3469 | 22346.9
0.154067 | 22.9528 | 22952.8
0.168038 | 23.4448 | 23444.8
0.18201 | 23.8968 | 23896.8
0.19598 | 24.2571 | 24257.1
0.209951 | 24.6217 | 24621.7
0.223921 | 24.9469 | 24946.9
0.237893 | 25.2476 | 25247.6
0.251843 | 25.535 | 25535
0.265736 | 25.8049 | 25804.9
0.279628 | 26.0534 | 26053.4
0.293522 | 26.2897 | 26289.7
0.307413 | 26.5123 | 26512.3
0.321306 | 26.7235 | 26723.5
0.335199 | 26.923 | 26923
0.349092 | 27.1121 | 27112.1
0.362984 | 27.2915 | 27291.5
0.376877 | 27.4617 | 27461.7
0.39077 | 27.6226 | 27622.6
0.404663 | 27.7745 | 27774.5
0.418556 | 27.9187 | 27918.7
0.432448 | 28.0552 | 28055.2
0.446341 | 28.1839 | 28183.9
0.460233 | 28.3053 | 28305.3
0.474126 | 28.4197 | 28419.7
0.488018 | 28.5274 | 28527.4
0.501947 | 28.6284 | 28628.4
0.515995 | 28.723 | 28723
0.530044 | 28.8113 | 28811.3
0.544093 | 28.8936 | 28893.6
0.558471 | 28.9716 | 28971.6
0.572871 | 29.0436 | 29043.6
0.58727 | 29.1096 | 29109.6
0.601672 | 29.1698 | 29169.8
0.616071 | 29.2242 | 29224.2
0.63047 | 29.2727 | 29272.7
0.644871 | 29.3156 | 29315.6
0.659271 | 29.3528 | 29352.8
0.673672 | 29.3845 | 29384.5
0.688071 | 29.4105 | 29410.5
0.702472 | 29.4309 | 29430.9
0.71687 | 29.4456 | 29445.6
0.73127 | 29.4547 | 29454.7
0.745671 | 29.4579 | 29457.9
0.760071 | 29.4555 | 29455.5
0.774471 | 29.4473 | 29447.3
0.788872 | 29.4333 | 29433.3
0.803269 | 29.4135 | 29413.5
0.817672 | 29.3881 | 29388.1
0.83207 | 29.3572 | 29357.2
0.846471 | 29.321 | 29321
0.86087 | 29.2794 | 29279.4
0.875271 | 29.2328 | 29232.8
0.889671 | 29.1814 | 29181.4
0.90407 | 29.1254 | 29125.4
0.918472 | 29.0652 | 29065.2
0.93287 | 29.0008 | 29000.8
0.947272 | 28.9325 | 28932.5
0.96167 | 28.8604 | 28860.4
0.97607 | 28.7847 | 28784.7
0.990471 | 28.7055 | 28705.5
1.00459 | 28.6229 | 28622.9
1.01867 | 28.537 | 28537
1.03275 | 28.4479 | 28447.9
1.04683 | 28.3556 | 28355.6
1.06091 | 28.2603 | 28260.3
1.07499 | 28.1621 | 28162.1
1.08907 | 28.061 | 28061
1.10315 | 27.9573 | 27957.3
1.11723 | 27.8512 | 27851.2
1.13131 | 27.7427 | 27742.7
1.14539 | 27.6322 | 27632.2
1.15947 | 27.5198 | 27519.8
1.17355 | 27.4055 | 27405.5
1.18763 | 27.2895 | 27289.5
1.20171 | 27.1719 | 27171.9
1.21579 | 27.0526 | 27052.6
1.22987 | 26.9317 | 26931.7
1.24395 | 26.8095 | 26809.5
1.25803 | 26.686 | 26686
1.27211 | 26.5612 | 26561.2
1.28619 | 26.4352 | 26435.2
1.30027 | 26.3079 | 26307.9
1.31435 | 26.1796 | 26179.6
1.32843 | 26.0503 | 26050.3
1.34251 | 25.9201 | 25920.1
1.35659 | 25.7891 | 25789.1
1.37084 | 24.977 | 24977
1.38524 | 25.3225 | 25322.5
1.39964 | 25.4082 | 25408.2
1.41404 | 25.2734 | 25273.4