## Sheet1
displacement,mm | force,kN | force,N
0 | 0.00274511 | 2.74511
0.0140006 | 2.46255 | 2462.55
0.028003 | 4.90212 | 4902.12
0.0420048 | 7.53689 | 7536.89
0.0559993 | 10.0455 | 10045.5
0.0699863 | 12.4193 | 12419.3
0.0840038 | 14.6838 | 14683.8
0.0980211 | 16.4643 | 16464.3
0.112037 | 17.2695 | 17269.5
0.126061 | 17.4941 | 17494.1
0.140097 | 17.6627 | 17662.7
0.154067 | 17.7951 | 17795.1
0.168039 | 17.9053 | 17905.3
0.18201 | 17.9961 | 17996.1
0.19598 | 18.0714 | 18071.4
0.209951 | 18.1351 | 18135.1
0.223921 | 18.191 | 18191
0.237893 | 18.2374 | 18237.4
0.251844 | 18.2772 | 18277.2
0.265737 | 18.3112 | 18311.2
0.279629 | 18.3398 | 18339.8
0.293522 | 18.3641 | 18364.1
0.307414 | 18.3838 | 18383.8
0.321308 | 18.4002 | 18400.2
0.335199 | 18.413 | 18413
0.349093 | 18.4228 | 18422.8
0.362985 | 18.4295 | 18429.5
0.376878 | 18.4338 | 18433.8
0.39077 | 18.4355 | 18435.5
0.404663 | 18.4349 | 18434.9
0.418556 | 18.4319 | 18431.9
0.432449 | 18.427 | 18427
0.446342 | 18.4202 | 18420.2
0.460234 | 18.4114 | 18411.4
0.474127 | 18.4009 | 18400.9
0.488019 | 18.3888 | 18388.8
0.501949 | 18.375 | 18375
0.515998 | 18.3596 | 18359.6
0.530047 | 18.3427 | 18342.7
0.544094 | 18.3244 | 18324.4
0.558473 | 18.3044 | 18304.4
0.572873 | 18.2829 | 18282.9
0.587273 | 18.2601 | 18260.1
0.601673 | 18.2361 | 18236.1
0.616074 | 18.2108 | 18210.8
0.630473 | 18.1843 | 18184.3
0.644874 | 18.1566 | 18156.6
0.659272 | 18.1276 | 18127.6
0.673674 | 18.0973 | 18097.3
0.688073 | 18.0658 | 18065.8
0.702474 | 18.033 | 18033
0.716621 | 17.999 | 17999
0.730701 | 17.9637 | 17963.7
0.744781 | 17.9272 | 17927.2
0.758861 | 17.8896 | 17889.6
0.772942 | 17.8508 | 17850.8
0.787021 | 17.8107 | 17810.7
0.801101 | 17.7689 | 17768.9
0.815182 | 17.7261 | 17726.1
0.829262 | 17.6825 | 17682.5
0.843341 | 17.6381 | 17638.1
0.857422 | 17.5928 | 17592.8
0.871501 | 17.5467 | 17546.7
0.885582 | 17.4998 | 17499.8
0.899661 | 17.452 | 17452
0.913742 | 17.4033 | 17403.3
0.927821 | 17.3537 | 17353.7
0.941902 | 17.3032 | 17303.2
0.955981 | 17.2519 | 17251.9
0.970062 | 17.1997 | 17199.7
0.984141 | 17.1466 | 17146.6
0.998222 | 17.0926 | 17092.6
1.0123 | 17.0378 | 17037.8
1.02638 | 16.982 | 16982
1.04046 | 16.9255 | 16925.5
1.05454 | 16.868 | 16868
1.06862 | 16.8097 | 16809.7
1.0827 | 16.7505 | 16750.5
1.09678 | 16.6905 | 16690.5
1.11086 | 16.6296 | 16629.6
1.12494 | 16.5679 | 16567.9
1.13902 | 16.5054 | 16505.4
1.1531 | 16.442 | 16442
1.16667 | 16.2744 | 16274.4
1.18018 | 16.3205 | 16320.5
1.19369 | 16.2407 | 16240.7
1.2072 | 16.2106 | 16210.6
1.22071 | 16.1196 | 16119.6
1.23505 | 16.0712 | 16071.2
1.24946 | 15.9835 | 15983.5
1.26385 | 15.9239 | 15923.9
1.27825 | 15.8418 | 15841.8
1.29266 | 15.7812 | 15781.2
1.30705 | 15.7051 | 15705.1
1.32146 | 15.6296 | 15629.6
1.33559 | 15.5558 | 15555.8
1.3492 | 15.4837 | 15483.7
1.36279 | 15.4112 | 15411.2
1.3764 | 15.3384 | 15338.4
1.38999 | 15.269 | 15269
1.40359 | 15.1913 | 15191.3