## Sheet1
displacement,mm | force,kN | force,N
0 | 0.00416753 | 4.16753
0.0200011 | 1.43707 | 1437.07
0.0400051 | 2.90051 | 2900.51
0.0599947 | 4.43098 | 4430.98
0.0799874 | 5.68307 | 5683.07
0.0999767 | 7.27963 | 7279.63
0.119945 | 8.61698 | 8616.98
0.139913 | 10.175 | 10175
0.159881 | 11.5291 | 11529.1
0.179849 | 12.9938 | 12993.8
0.199818 | 14.4588 | 14458.8
0.219786 | 15.7551 | 15755.1
0.239754 | 17.3149 | 17314.9
0.259722 | 18.5964 | 18596.4
0.279687 | 19.5692 | 19569.2
0.299655 | 20.3564 | 20356.4
0.319624 | 21.1805 | 21180.5
0.339592 | 21.7829 | 21782.9
0.35956 | 22.2785 | 22278.5
0.379528 | 22.7278 | 22727.8
0.399572 | 23.1501 | 23150.1
0.419703 | 23.4834 | 23483.4
0.439831 | 23.7228 | 23722.8
0.459958 | 23.9138 | 23913.8
0.480089 | 24.0544 | 24054.4
0.500215 | 24.118 | 24118
0.520239 | 24.1353 | 24135.3
0.540267 | 24.108 | 24108
0.560292 | 24.0564 | 24056.4
0.580317 | 23.993 | 23993
0.600344 | 23.9226 | 23922.6
0.620369 | 23.8483 | 23848.3
0.640396 | 23.7696 | 23769.6
0.660421 | 23.6784 | 23678.4
0.680447 | 23.5859 | 23585.9
0.700474 | 23.4826 | 23482.6
0.720499 | 23.3819 | 23381.9
0.740523 | 23.2658 | 23265.8
0.760551 | 23.1552 | 23155.2
0.780575 | 23.03 | 23030
0.8006 | 22.9068 | 22906.8
0.820628 | 22.7737 | 22773.7
0.840653 | 22.6368 | 22636.8
0.86068 | 22.4973 | 22497.3
0.880705 | 22.3472 | 22347.2
0.90073 | 22.2019 | 22201.9
0.920757 | 22.0428 | 22042.8
0.940782 | 21.8879 | 21887.9
0.960807 | 21.7221 | 21722.1
0.980835 | 21.5517 | 21551.7
1.00086 | 21.377 | 21377
1.02104 | 21.1946 | 21194.6
1.04128 | 21.0148 | 21014.8
1.06151 | 20.8215 | 20821.5
1.08174 | 20.6314 | 20631.4
1.10197 | 20.4289 | 20428.9
1.1222 | 20.2272 | 20227.2
1.14238 | 18.2303 | 18230.3
1.16234 | 17.5859 | 17585.9
1.18231 | 13.5129 | 13512.9
1.20203 | 14.7516 | 14751.6
1.22172 | 16.4807 | 16480.7
1.24199 | 19.6107 | 19610.7
1.26225 | 18.3535 | 18353.5
1.2821 | 19.0801 | 19080.1
1.3019 | 18.387 | 18387
1.32224 | 18.3068 | 18306.8
1.34228 | 18.0619 | 18061.9
1.36227 | 17.849 | 17849
1.38214 | 17.6095 | 17609.5
1.40249 | 17.4478 | 17447.8
1.42259 | 17.1684 | 17168.4
1.44265 | 16.7864 | 16786.4
1.4627 | 16.6492 | 16649.2
1.48274 | 16.3531 | 16353.1
1.50278 | 16.1162 | 16116.2
1.5228 | 15.8244 | 15824.4
1.54273 | 15.6132 | 15613.2
1.56294 | 15.4537 | 15453.7
1.58279 | 15.2044 | 15204.4
1.60257 | 15.0246 | 15024.6
1.62193 | 14.6315 | 14631.5
1.64186 | 14.4908 | 14490.8
1.66248 | 14.2399 | 14239.9
1.68308 | 14.1721 | 14172.1
1.7031 | 13.9022 | 13902.2
1.72297 | 13.7955 | 13795.5
1.74268 | 13.5381 | 13538.1
1.76212 | 13.3883 | 13388.3
1.78139 | 13.2698 | 13269.8
1.80189 | 13.085 | 13085
1.82255 | 12.9003 | 12900.3
1.84313 | 12.822 | 12822
1.86312 | 12.6605 | 12660.5
1.88311 | 12.5098 | 12509.8
1.90292 | 12.372 | 12372
1.9222 | 12.2518 | 12251.8
1.94156 | 12.1973 | 12197.3
1.96097 | 12.0583 | 12058.3
1.98144 | 11.9453 | 11945.3
2.0024 | 11.7977 | 11797.7