## Sheet1
displacement,mm | force,kN | force,N
0 | 0.00416753 | 4.16753
0.0200011 | 1.43707 | 1437.07
0.0400051 | 2.90051 | 2900.51
0.0599947 | 4.43098 | 4430.98
0.0799874 | 5.68307 | 5683.07
0.0999767 | 7.27963 | 7279.63
0.119945 | 8.61698 | 8616.98
0.139913 | 10.175 | 10175
0.159881 | 11.529 | 11529
0.179849 | 12.4838 | 12483.8
0.199818 | 12.7636 | 12763.6
0.219786 | 13.0459 | 13045.9
0.239754 | 13.209 | 13209
0.259722 | 13.4174 | 13417.4
0.279687 | 13.5707 | 13570.7
0.299655 | 13.7381 | 13738.1
0.319624 | 13.8729 | 13872.9
0.339592 | 14.0148 | 14014.8
0.35956 | 14.148 | 14148
0.379528 | 14.2751 | 14275.1
0.399572 | 14.4038 | 14403.8
0.419703 | 14.5221 | 14522.1
0.439831 | 14.6369 | 14636.9
0.459958 | 14.7499 | 14749.9
0.480089 | 14.8594 | 14859.4
0.500217 | 14.9642 | 14964.2
0.520245 | 15.0694 | 15069.4
0.540273 | 15.1708 | 15170.8
0.560298 | 15.2691 | 15269.1
0.580322 | 15.3654 | 15365.4
0.60035 | 15.4597 | 15459.7
0.620375 | 15.552 | 15552
0.640402 | 15.6418 | 15641.8
0.660427 | 15.7296 | 15729.6
0.680452 | 15.8161 | 15816.1
0.700479 | 15.9005 | 15900.5
0.720504 | 15.984 | 15984
0.740529 | 16.0658 | 16065.8
0.760557 | 16.1457 | 16145.7
0.780581 | 16.2242 | 16224.2
0.800606 | 16.3009 | 16300.9
0.820633 | 16.3767 | 16376.7
0.840659 | 16.4512 | 16451.2
0.860686 | 16.5246 | 16524.6
0.880711 | 16.5968 | 16596.8
0.900735 | 16.6677 | 16667.7
0.920763 | 16.7372 | 16737.2
0.940788 | 16.8057 | 16805.7
0.960813 | 16.8727 | 16872.7
0.98084 | 16.9388 | 16938.8
1.00087 | 17.0039 | 17003.9
1.02105 | 17.0683 | 17068.3
1.04129 | 17.1317 | 17131.7
1.06152 | 17.1942 | 17194.2
1.08175 | 17.2559 | 17255.9
1.10198 | 17.3165 | 17316.5
1.12222 | 17.376 | 17376
1.14245 | 17.4347 | 17434.7
1.16268 | 17.4925 | 17492.5
1.18291 | 17.5494 | 17549.4
1.20315 | 17.6054 | 17605.4
1.22338 | 17.6606 | 17660.6
1.24354 | 17.7151 | 17715.1
1.26377 | 17.7689 | 17768.9
1.28392 | 17.8218 | 17821.8
1.30375 | 17.8741 | 17874.1
1.32356 | 17.9255 | 17925.5
1.34338 | 17.9765 | 17976.5
1.3632 | 18.0265 | 18026.5
1.38302 | 18.076 | 18076
1.40284 | 18.1247 | 18124.7
1.42266 | 18.1727 | 18172.7
1.44248 | 18.2201 | 18220.1
1.4623 | 18.2667 | 18266.7
1.48212 | 18.3126 | 18312.6
1.50194 | 18.358 | 18358
1.52176 | 18.4028 | 18402.8
1.54158 | 18.4468 | 18446.8
1.56139 | 18.4903 | 18490.3
1.58179 | 18.5343 | 18534.3
1.60227 | 18.5779 | 18577.9
1.62275 | 18.6208 | 18620.8
1.64323 | 18.6631 | 18663.1
1.66371 | 18.7049 | 18704.9
1.68419 | 18.746 | 18746
1.70467 | 18.7865 | 18786.5
1.72515 | 18.8265 | 18826.5
1.74563 | 18.8659 | 18865.9
1.76611 | 18.9046 | 18904.6
1.78659 | 18.9428 | 18942.8
1.80707 | 18.9804 | 18980.4
1.82755 | 19.0174 | 19017.4
1.84803 | 19.0538 | 19053.8
1.86851 | 19.0897 | 19089.7
1.88899 | 19.125 | 19125
1.90947 | 19.1597 | 19159.7
1.92995 | 19.1939 | 19193.9
1.95043 | 19.2276 | 19227.6
1.97091 | 19.2607 | 19260.7
1.99139 | 19.2933 | 19293.3
2.01187 | 19.3253 | 19325.3