## Sheet1
displacement,mm | force,kN | force,N
0 | 0.00416753 | 4.16753
0.0200011 | 1.43707 | 1437.07
0.0400051 | 2.90051 | 2900.51
0.0599947 | 4.43098 | 4430.98
0.0799874 | 5.62761 | 5627.61
0.0999809 | 6.55289 | 6552.89
0.119949 | 7.57242 | 7572.42
0.139917 | 8.31959 | 8319.59
0.159886 | 9.10882 | 9108.82
0.179854 | 9.80869 | 9808.69
0.199822 | 10.3942 | 10394.2
0.21979 | 11.0566 | 11056.6
0.239758 | 11.5669 | 11566.9
0.259726 | 12.1269 | 12126.9
0.279692 | 12.5793 | 12579.3
0.29966 | 12.9714 | 12971.4
0.319628 | 13.3411 | 13341.1
0.339596 | 13.6401 | 13640.1
0.359564 | 13.8519 | 13851.9
0.379533 | 13.9806 | 13980.6
0.399576 | 14.0418 | 14041.8
0.419707 | 14.0606 | 14060.6
0.439835 | 14.063 | 14063
0.459963 | 14.0577 | 14057.7
0.480094 | 14.0491 | 14049.1
0.500217 | 14.0387 | 14038.7
0.520242 | 14.027 | 14027
0.540269 | 14.0143 | 14014.3
0.560294 | 14.0007 | 14000.7
0.580319 | 13.9864 | 13986.4
0.600346 | 13.9713 | 13971.3
0.620371 | 13.9555 | 13955.5
0.640399 | 13.9391 | 13939.1
0.660423 | 13.922 | 13922
0.680448 | 13.9043 | 13904.3
0.700476 | 13.8859 | 13885.9
0.720501 | 13.8669 | 13866.9
0.740526 | 13.8473 | 13847.3
0.760553 | 13.8272 | 13827.2
0.780578 | 13.8064 | 13806.4
0.800602 | 13.785 | 13785
0.82063 | 13.763 | 13763
0.840655 | 13.7403 | 13740.3
0.860683 | 13.7169 | 13716.9
0.880707 | 13.6927 | 13692.7
0.900732 | 13.6672 | 13667.2
0.92076 | 13.6412 | 13641.2
0.940784 | 13.6147 | 13614.7
0.960809 | 13.5874 | 13587.4
0.980836 | 13.5596 | 13559.6
1.00086 | 13.5312 | 13531.2
1.02071 | 13.5021 | 13502.1
1.04053 | 13.4723 | 13472.3
1.06035 | 13.4419 | 13441.9
1.08017 | 13.4109 | 13410.9
1.09999 | 13.3788 | 13378.8
1.11981 | 13.3453 | 13345.3
1.13963 | 13.311 | 13311
1.15945 | 13.2759 | 13275.9
1.17927 | 13.2399 | 13239.9
1.19909 | 13.2032 | 13203.2
1.21891 | 13.1655 | 13165.5
1.23873 | 13.1266 | 13126.6
1.25855 | 13.0868 | 13086.8
1.27837 | 13.0459 | 13045.9
1.29819 | 13.0039 | 13003.9
1.318 | 12.9608 | 12960.8
1.33782 | 12.9165 | 12916.5
1.35792 | 12.8703 | 12870.3
1.37797 | 12.8226 | 12822.6
1.3978 | 12.7744 | 12774.4
1.41794 | 12.7243 | 12724.3
1.43796 | 12.673 | 12673
1.45783 | 12.6207 | 12620.7
1.47794 | 12.5664 | 12566.4
1.49796 | 12.5109 | 12510.9
1.51785 | 12.4541 | 12454.1
1.53796 | 12.3951 | 12395.1
1.55788 | 12.3355 | 12335.5
1.57803 | 12.2731 | 12273.1
1.59813 | 12.2096 | 12209.6
1.61782 | 12.1454 | 12145.4
1.63733 | 12.0805 | 12080.5
1.65744 | 12.0114 | 12011.4
1.6779 | 11.9397 | 11939.7
1.69817 | 11.867 | 11867
1.7179 | 11.794 | 11794
1.73754 | 11.7202 | 11720.2
1.75693 | 11.6454 | 11645.4
1.77766 | 11.5639 | 11563.9
1.79802 | 11.4819 | 11481.9
1.81807 | 11.3996 | 11399.6
1.83785 | 11.3173 | 11317.3
1.85725 | 11.2351 | 11235.1
1.87703 | 11.15 | 11150
1.89766 | 11.0598 | 11059.8
1.91814 | 10.969 | 10969
1.93811 | 10.8788 | 10878.8
1.95795 | 10.7888 | 10788.8
1.97732 | 10.6992 | 10699.2
1.99652 | 10.61 | 10610