## Sheet1
displacement,mm | force,kN | force,N
0 | 0.00416753 | 4.16753
0.0200011 | 1.43707 | 1437.07
0.0400051 | 2.90051 | 2900.51
0.0599947 | 4.43098 | 4430.98
0.0799874 | 5.68307 | 5683.07
0.0999767 | 7.27963 | 7279.63
0.119945 | 8.61698 | 8616.98
0.139913 | 10.175 | 10175
0.159881 | 11.1499 | 11149.9
0.179849 | 11.4669 | 11466.9
0.199818 | 11.7336 | 11733.6
0.219786 | 11.865 | 11865
0.239754 | 11.98 | 11980
0.259722 | 12.066 | 12066
0.279687 | 12.1336 | 12133.6
0.299655 | 12.1874 | 12187.4
0.319624 | 12.2449 | 12244.9
0.339592 | 12.2834 | 12283.4
0.35956 | 12.326 | 12326
0.379528 | 12.3623 | 12362.3
0.399572 | 12.3964 | 12396.4
0.419703 | 12.4292 | 12429.2
0.439831 | 12.4583 | 12458.3
0.459958 | 12.4852 | 12485.2
0.480089 | 12.5108 | 12510.8
0.500217 | 12.5346 | 12534.6
0.520443 | 12.5574 | 12557.4
0.540677 | 12.5786 | 12578.6
0.560908 | 12.5985 | 12598.5
0.581139 | 12.6173 | 12617.3
0.601373 | 12.6352 | 12635.2
0.621604 | 12.652 | 12652
0.641838 | 12.6679 | 12667.9
0.662069 | 12.6829 | 12682.9
0.682301 | 12.6971 | 12697.1
0.702535 | 12.7105 | 12710.5
0.722766 | 12.7232 | 12723.2
0.742998 | 12.7351 | 12735.1
0.763231 | 12.7464 | 12746.4
0.783463 | 12.757 | 12757
0.803694 | 12.767 | 12767
0.823928 | 12.7765 | 12776.5
0.844159 | 12.7853 | 12785.3
0.864393 | 12.7936 | 12793.6
0.884624 | 12.8014 | 12801.4
0.904855 | 12.8086 | 12808.6
0.924958 | 12.8154 | 12815.4
0.944983 | 12.8216 | 12821.6
0.965008 | 12.8274 | 12827.4
0.985035 | 12.8326 | 12832.6
1.00503 | 12.8375 | 12837.5
1.02485 | 12.8419 | 12841.9
1.04467 | 12.8459 | 12845.9
1.06449 | 12.8494 | 12849.4
1.08431 | 12.8526 | 12852.6
1.10413 | 12.8553 | 12855.3
1.12395 | 12.8577 | 12857.7
1.14377 | 12.8596 | 12859.6
1.16359 | 12.8612 | 12861.2
1.18354 | 12.8624 | 12862.4
1.20402 | 12.8632 | 12863.2
1.22433 | 12.8637 | 12863.7
1.24439 | 12.8638 | 12863.8
1.26444 | 12.8635 | 12863.5
1.2845 | 12.8628 | 12862.8
1.30455 | 12.8617 | 12861.7
1.3246 | 12.8602 | 12860.2
1.34466 | 12.8584 | 12858.4
1.36471 | 12.8563 | 12856.3
1.38476 | 12.8537 | 12853.7
1.40482 | 12.8508 | 12850.8
1.42487 | 12.8476 | 12847.6
1.44461 | 12.844 | 12844
1.46423 | 12.8401 | 12840.1
1.48386 | 12.8358 | 12835.8
1.50349 | 12.8311 | 12831.1
1.52368 | 12.826 | 12826
1.54398 | 12.8204 | 12820.4
1.56429 | 12.8145 | 12814.5
1.584 | 12.8084 | 12808.4
1.60362 | 12.802 | 12802
1.62298 | 12.7953 | 12795.3
1.64224 | 12.7882 | 12788.2
1.66281 | 12.7802 | 12780.2
1.68338 | 12.7718 | 12771.8
1.70395 | 12.763 | 12763
1.72452 | 12.7538 | 12753.8
1.7451 | 12.7442 | 12744.2
1.76564 | 12.7343 | 12734.3
1.78575 | 12.7239 | 12723.9
1.80587 | 12.7131 | 12713.1
1.82598 | 12.7018 | 12701.8
1.8461 | 12.6896 | 12689.6
1.86621 | 12.6769 | 12676.9
1.88633 | 12.6637 | 12663.7
1.90644 | 12.6495 | 12649.5
1.92655 | 12.6348 | 12634.8
1.94667 | 12.6198 | 12619.8
1.96678 | 12.6043 | 12604.3
1.9869 | 12.5884 | 12588.4
2.00701 | 12.572 | 12572