## Sheet1
displacement,mm | force,kN | force,N
0 | 0.00416753 | 4.16753
0.0200011 | 1.43707 | 1437.07
0.0400051 | 2.90051 | 2900.51
0.0599947 | 4.43098 | 4430.98
0.0799874 | 5.68307 | 5683.07
0.0999767 | 7.27963 | 7279.63
0.119945 | 8.51917 | 8519.17
0.139913 | 9.23711 | 9237.11
0.159881 | 10.0642 | 10064.2
0.179849 | 10.5817 | 10581.7
0.199818 | 11.1535 | 11153.5
0.219786 | 11.6082 | 11608.2
0.239754 | 12.062 | 12062
0.259722 | 12.3801 | 12380.1
0.279687 | 12.701 | 12701
0.299655 | 12.9305 | 12930.5
0.319624 | 13.1124 | 13112.4
0.339592 | 13.2585 | 13258.5
0.35956 | 13.359 | 13359
0.379528 | 13.4159 | 13415.9
0.399572 | 13.4639 | 13463.9
0.419703 | 13.4965 | 13496.5
0.439831 | 13.5247 | 13524.7
0.459958 | 13.5434 | 13543.4
0.480089 | 13.5605 | 13560.5
0.500217 | 13.5763 | 13576.3
0.520246 | 13.5903 | 13590.3
0.540273 | 13.6028 | 13602.8
0.560298 | 13.6141 | 13614.1
0.580323 | 13.6243 | 13624.3
0.600351 | 13.633 | 13633
0.620375 | 13.6407 | 13640.7
0.640403 | 13.6479 | 13647.9
0.660427 | 13.6543 | 13654.3
0.680452 | 13.6596 | 13659.6
0.70048 | 13.6646 | 13664.6
0.720505 | 13.6686 | 13668.6
0.74053 | 13.6722 | 13672.2
0.760557 | 13.6751 | 13675.1
0.780582 | 13.6775 | 13677.5
0.800606 | 13.6793 | 13679.3
0.820634 | 13.6805 | 13680.5
0.840659 | 13.6813 | 13681.3
0.860687 | 13.6816 | 13681.6
0.880711 | 13.6814 | 13681.4
0.900635 | 13.6807 | 13680.7
0.920456 | 13.6795 | 13679.5
0.940275 | 13.678 | 13678
0.960093 | 13.676 | 13676
0.979915 | 13.6736 | 13673.6
0.999617 | 13.6709 | 13670.9
1.01981 | 13.6676 | 13667.6
1.0402 | 13.6639 | 13663.9
1.06025 | 13.6598 | 13659.8
1.0803 | 13.6553 | 13655.3
1.10036 | 13.6504 | 13650.4
1.12041 | 13.6452 | 13645.2
1.14046 | 13.6395 | 13639.5
1.16052 | 13.6335 | 13633.5
1.18057 | 13.6271 | 13627.1
1.20062 | 13.6203 | 13620.3
1.22045 | 13.6132 | 13613.2
1.24007 | 13.6057 | 13605.7
1.2597 | 13.5978 | 13597.8
1.27952 | 13.5894 | 13589.4
1.29982 | 13.5805 | 13580.5
1.32013 | 13.5712 | 13571.2
1.34043 | 13.5614 | 13561.4
1.36074 | 13.5513 | 13551.3
1.38061 | 13.5408 | 13540.8
1.40047 | 13.5299 | 13529.9
1.42033 | 13.5185 | 13518.5
1.44019 | 13.5062 | 13506.2
1.46006 | 13.4934 | 13493.4
1.47992 | 13.4802 | 13480.2
1.49978 | 13.4658 | 13465.8
1.51964 | 13.4509 | 13450.9
1.53951 | 13.4357 | 13435.7
1.55937 | 13.4199 | 13419.9
1.57985 | 13.4032 | 13403.2
1.60042 | 13.386 | 13386
1.62099 | 13.3683 | 13368.3
1.64156 | 13.35 | 13350
1.66214 | 13.331 | 13331
1.68271 | 13.3115 | 13311.5
1.70328 | 13.2916 | 13291.6
1.72385 | 13.2711 | 13271.1
1.74442 | 13.2501 | 13250.1
1.76499 | 13.2284 | 13228.4
1.78556 | 13.2059 | 13205.9
1.80614 | 13.1827 | 13182.7
1.82661 | 13.1588 | 13158.8
1.84672 | 13.1342 | 13134.2
1.86683 | 13.1092 | 13109.2
1.88695 | 13.0833 | 13083.3
1.90706 | 13.0566 | 13056.6
1.92718 | 13.0291 | 13029.1
1.94729 | 13.0008 | 13000.8
1.96741 | 12.9714 | 12971.4
1.98752 | 12.9409 | 12940.9
2.00763 | 12.909 | 12909