## Sheet1
displacement,mm | force,kN | force,N
0 | 0.00416753 | 4.16753
0.0200011 | 1.43707 | 1437.07
0.0400051 | 2.90051 | 2900.51
0.0599947 | 4.43098 | 4430.98
0.0799874 | 5.68263 | 5682.63
0.0999811 | 6.74792 | 6747.92
0.11996 | 7.39105 | 7391.05
0.139928 | 7.93367 | 7933.67
0.159896 | 8.41987 | 8419.87
0.179864 | 8.89358 | 8893.58
0.199833 | 9.24146 | 9241.46
0.219801 | 9.60531 | 9605.31
0.239769 | 9.91838 | 9918.38
0.259737 | 10.1907 | 10190.7
0.279702 | 10.4213 | 10421.3
0.29967 | 10.6345 | 10634.5
0.319639 | 10.8484 | 10848.4
0.339607 | 10.9976 | 10997.6
0.359575 | 11.1589 | 11158.9
0.379543 | 11.2632 | 11263.2
0.399587 | 11.3732 | 11373.2
0.419718 | 11.46 | 11460
0.439846 | 11.5174 | 11517.4
0.459974 | 11.56 | 11560
0.480104 | 11.5953 | 11595.3
0.500232 | 11.6213 | 11621.3
0.520257 | 11.6413 | 11641.3
0.540284 | 11.6573 | 11657.3
0.560309 | 11.6686 | 11668.6
0.580334 | 11.6765 | 11676.5
0.600361 | 11.6833 | 11683.3
0.620386 | 11.6899 | 11689.9
0.640414 | 11.6944 | 11694.4
0.660439 | 11.6978 | 11697.8
0.680464 | 11.7009 | 11700.9
0.700491 | 11.7026 | 11702.6
0.720516 | 11.704 | 11704
0.74054 | 11.7045 | 11704.5
0.760568 | 11.7045 | 11704.5
0.780593 | 11.7038 | 11703.8
0.800617 | 11.7026 | 11702.6
0.820645 | 11.7009 | 11700.9
0.84067 | 11.6987 | 11698.7
0.860697 | 11.696 | 11696
0.880722 | 11.6928 | 11692.8
0.900637 | 11.6892 | 11689.2
0.920458 | 11.6851 | 11685.1
0.940277 | 11.6806 | 11680.6
0.960095 | 11.6757 | 11675.7
0.979813 | 11.6705 | 11670.5
0.99992 | 11.6647 | 11664.7
1.0201 | 11.6584 | 11658.4
1.04016 | 11.6518 | 11651.8
1.06021 | 11.6448 | 11644.8
1.08026 | 11.6374 | 11637.4
1.10032 | 11.6296 | 11629.6
1.12037 | 11.6213 | 11621.3
1.14042 | 11.6124 | 11612.4
1.16048 | 11.6031 | 11603.1
1.18053 | 11.5933 | 11593.3
1.20058 | 11.5827 | 11582.7
1.22064 | 11.5717 | 11571.7
1.24069 | 11.5604 | 11560.4
1.26075 | 11.5487 | 11548.7
1.2808 | 11.5365 | 11536.5
1.30085 | 11.5239 | 11523.9
1.3209 | 11.5108 | 11510.8
1.34096 | 11.4974 | 11497.4
1.36101 | 11.4835 | 11483.5
1.38101 | 11.4692 | 11469.2
1.40063 | 11.4544 | 11454.4
1.42026 | 11.4392 | 11439.2
1.43989 | 11.4234 | 11423.4
1.45951 | 11.4072 | 11407.2
1.47914 | 11.3906 | 11390.6
1.49942 | 11.3729 | 11372.9
1.51972 | 11.3548 | 11354.8
1.54002 | 11.3361 | 11336.1
1.56033 | 11.3168 | 11316.8
1.58004 | 11.2976 | 11297.6
1.59967 | 11.2778 | 11277.8
1.61929 | 11.2576 | 11257.6
1.63892 | 11.2369 | 11236.9
1.6583 | 11.2155 | 11215.5
1.67749 | 11.1935 | 11193.5
1.69753 | 11.1701 | 11170.1
1.7181 | 11.1451 | 11145.1
1.73867 | 11.1193 | 11119.3
1.75924 | 11.0923 | 11092.3
1.77982 | 11.0639 | 11063.9
1.80039 | 11.0347 | 11034.7
1.82096 | 11.0046 | 11004.6
1.84153 | 10.9735 | 10973.5
1.8621 | 10.9416 | 10941.6
1.88267 | 10.9086 | 10908.6
1.90324 | 10.8743 | 10874.3
1.92382 | 10.8387 | 10838.7
1.94438 | 10.8019 | 10801.9
1.96465 | 10.764 | 10764
1.98477 | 10.7248 | 10724.8
2.00474 | 10.6848 | 10684.8