## Sheet1
displacement,mm | force,kN | force,N
0 | 0.00416753 | 4.16753
0.0200011 | 1.43707 | 1437.07
0.0400051 | 2.90051 | 2900.51
0.0599947 | 4.43098 | 4430.98
0.0799874 | 5.68307 | 5683.07
0.0999767 | 7.27963 | 7279.63
0.119945 | 8.61698 | 8616.98
0.139913 | 9.99097 | 9990.97
0.159881 | 10.7205 | 10720.5
0.179849 | 11.2836 | 11283.6
0.199818 | 11.5326 | 11532.6
0.219786 | 11.6502 | 11650.2
0.239754 | 11.7292 | 11729.2
0.259722 | 11.7939 | 11793.9
0.279687 | 11.8528 | 11852.8
0.299655 | 11.9045 | 11904.5
0.319624 | 11.9544 | 11954.4
0.339592 | 11.9983 | 11998.3
0.35956 | 12.0431 | 12043.1
0.379528 | 12.0857 | 12085.7
0.399572 | 12.126 | 12126
0.419703 | 12.1645 | 12164.5
0.439831 | 12.2019 | 12201.9
0.459958 | 12.2384 | 12238.4
0.480089 | 12.2733 | 12273.3
0.500217 | 12.3071 | 12307.1
0.520443 | 12.3402 | 12340.2
0.540677 | 12.3725 | 12372.5
0.560908 | 12.4036 | 12403.6
0.581139 | 12.4339 | 12433.9
0.601373 | 12.4635 | 12463.5
0.621605 | 12.4923 | 12492.3
0.641838 | 12.5203 | 12520.3
0.662069 | 12.5478 | 12547.8
0.682301 | 12.5746 | 12574.6
0.702535 | 12.6008 | 12600.8
0.722766 | 12.6265 | 12626.5
0.742998 | 12.6517 | 12651.7
0.763231 | 12.6764 | 12676.4
0.783463 | 12.7005 | 12700.5
0.803694 | 12.7242 | 12724.2
0.823928 | 12.7474 | 12747.4
0.844159 | 12.7702 | 12770.2
0.864393 | 12.7926 | 12792.6
0.884625 | 12.8146 | 12814.6
0.904855 | 12.8363 | 12836.3
0.92509 | 12.8574 | 12857.4
0.94532 | 12.8783 | 12878.3
0.965552 | 12.8987 | 12898.7
0.985786 | 12.9188 | 12918.8
1.00602 | 12.9386 | 12938.6
1.02625 | 12.9581 | 12958.1
1.04648 | 12.9773 | 12977.3
1.06671 | 12.9961 | 12996.1
1.08695 | 13.0146 | 13014.6
1.10718 | 13.0329 | 13032.9
1.12741 | 13.0508 | 13050.8
1.14764 | 13.0685 | 13068.5
1.16788 | 13.0859 | 13085.9
1.18811 | 13.1031 | 13103.1
1.20834 | 13.12 | 13120
1.22857 | 13.1367 | 13136.7
1.24881 | 13.1532 | 13153.2
1.26904 | 13.1694 | 13169.4
1.28927 | 13.1854 | 13185.4
1.3095 | 13.2011 | 13201.1
1.32973 | 13.2166 | 13216.6
1.34996 | 13.2318 | 13231.8
1.37015 | 13.2469 | 13246.9
1.38997 | 13.2617 | 13261.7
1.40979 | 13.2763 | 13276.3
1.42961 | 13.2907 | 13290.7
1.44943 | 13.3048 | 13304.8
1.46925 | 13.3188 | 13318.8
1.48907 | 13.3326 | 13332.6
1.50889 | 13.3463 | 13346.3
1.52871 | 13.3597 | 13359.7
1.54853 | 13.3729 | 13372.9
1.56834 | 13.386 | 13386
1.58874 | 13.3992 | 13399.2
1.60922 | 13.4123 | 13412.3
1.6297 | 13.4253 | 13425.3
1.65018 | 13.438 | 13438
1.67066 | 13.4506 | 13450.6
1.69114 | 13.4631 | 13463.1
1.71162 | 13.4754 | 13475.4
1.7321 | 13.4875 | 13487.5
1.75258 | 13.4995 | 13499.5
1.77306 | 13.5112 | 13511.2
1.79354 | 13.5228 | 13522.8
1.81402 | 13.5343 | 13534.3
1.8345 | 13.5455 | 13545.5
1.85498 | 13.5567 | 13556.7
1.87546 | 13.5676 | 13567.6
1.89594 | 13.5785 | 13578.5
1.91642 | 13.5891 | 13589.1
1.93652 | 13.5996 | 13599.6
1.95657 | 13.61 | 13610
1.97662 | 13.6202 | 13620.2
1.99667 | 13.6303 | 13630.3
2.01698 | 13.6403 | 13640.3