## Sheet1
displacement,mm | force,kN | force,N
0 | 0.00416753 | 4.16753
0.0200011 | 1.43707 | 1437.07
0.0400051 | 2.90051 | 2900.51
0.0599947 | 4.43098 | 4430.98
0.0799874 | 5.5002 | 5500.2
0.0999811 | 5.93671 | 5936.71
0.119975 | 6.27605 | 6276.05
0.139949 | 6.51324 | 6513.24
0.159917 | 6.75208 | 6752.08
0.179885 | 6.93909 | 6939.09
0.199853 | 7.09474 | 7094.74
0.219821 | 7.25406 | 7254.06
0.239789 | 7.39311 | 7393.11
0.259757 | 7.51991 | 7519.91
0.279723 | 7.63051 | 7630.51
0.299691 | 7.73787 | 7737.87
0.319659 | 7.83897 | 7838.97
0.339627 | 7.92958 | 7929.58
0.359595 | 8.01309 | 8013.09
0.379563 | 8.09005 | 8090.05
0.399607 | 8.16059 | 8160.59
0.419738 | 8.22595 | 8225.95
0.439866 | 8.28858 | 8288.58
0.459994 | 8.34981 | 8349.81
0.480125 | 8.40575 | 8405.75
0.500253 | 8.45491 | 8454.91
0.520284 | 8.50437 | 8504.37
0.540312 | 8.55159 | 8551.59
0.560336 | 8.59229 | 8592.29
0.580361 | 8.63599 | 8635.99
0.600388 | 8.6722 | 8672.2
0.620413 | 8.7116 | 8711.6
0.640441 | 8.74448 | 8744.48
0.660465 | 8.77992 | 8779.92
0.68049 | 8.81025 | 8810.25
0.700518 | 8.84232 | 8842.32
0.720543 | 8.87083 | 8870.83
0.740568 | 8.89852 | 8898.52
0.760595 | 8.92674 | 8926.74
0.78062 | 8.95193 | 8951.93
0.800644 | 8.9768 | 8976.8
0.820672 | 9.00179 | 9001.79
0.840697 | 9.02487 | 9024.87
0.860725 | 9.04682 | 9046.82
0.880749 | 9.06881 | 9068.81
0.900774 | 9.09029 | 9090.29
0.920802 | 9.11058 | 9110.58
0.940827 | 9.12996 | 9129.96
0.960851 | 9.14894 | 9148.94
0.980879 | 9.16762 | 9167.62
1.0009 | 9.18581 | 9185.81
1.02108 | 9.2034 | 9203.4
1.04132 | 9.22035 | 9220.35
1.06155 | 9.23672 | 9236.72
1.08178 | 9.25263 | 9252.63
1.10202 | 9.26817 | 9268.17
1.12225 | 9.28334 | 9283.34
1.14248 | 9.29813 | 9298.13
1.16271 | 9.31248 | 9312.48
1.18294 | 9.32646 | 9326.46
1.20318 | 9.34003 | 9340.03
1.22341 | 9.35328 | 9353.28
1.24364 | 9.36608 | 9366.08
1.26387 | 9.37861 | 9378.61
1.2841 | 9.39079 | 9390.79
1.30434 | 9.40262 | 9402.62
1.32457 | 9.41416 | 9414.16
1.3448 | 9.42538 | 9425.38
1.36504 | 9.43631 | 9436.31
1.38527 | 9.44694 | 9446.94
1.4055 | 9.45728 | 9457.28
1.42573 | 9.46733 | 9467.33
1.4459 | 9.47713 | 9477.13
1.46572 | 9.48664 | 9486.64
1.48553 | 9.4959 | 9495.9
1.50535 | 9.50487 | 9504.87
1.52517 | 9.51359 | 9513.59
1.54499 | 9.52206 | 9522.06
1.56481 | 9.53028 | 9530.28
1.58521 | 9.53852 | 9538.52
1.60569 | 9.54652 | 9546.52
1.62617 | 9.55431 | 9554.31
1.64665 | 9.56184 | 9561.84
1.66713 | 9.56912 | 9569.12
1.68761 | 9.57616 | 9576.16
1.70809 | 9.58299 | 9582.99
1.72857 | 9.58957 | 9589.57
1.74905 | 9.59594 | 9595.94
1.76953 | 9.60212 | 9602.12
1.79001 | 9.60804 | 9608.04
1.81049 | 9.61379 | 9613.79
1.83097 | 9.61933 | 9619.33
1.85114 | 9.62467 | 9624.67
1.87119 | 9.6298 | 9629.8
1.89124 | 9.63473 | 9634.73
1.9113 | 9.63944 | 9639.44
1.93135 | 9.64396 | 9643.96
1.9514 | 9.6483 | 9648.3
1.97146 | 9.65242 | 9652.42
1.99151 | 9.65636 | 9656.36
2.0116 | 9.66011 | 9660.11