## Sheet1
displacement,mm | force,kN | force,N
0 | 0.00416753 | 4.16753
0.0200011 | 1.43707 | 1437.07
0.0400051 | 2.90051 | 2900.51
0.0599947 | 4.43098 | 4430.98
0.0799874 | 5.68307 | 5683.07
0.0999767 | 7.27963 | 7279.63
0.119945 | 8.61698 | 8616.98
0.139913 | 10.175 | 10175
0.159881 | 11.5291 | 11529.1
0.179849 | 12.9916 | 12991.6
0.199818 | 14.0616 | 14061.6
0.219786 | 14.3139 | 14313.9
0.239754 | 14.6125 | 14612.5
0.259722 | 14.8071 | 14807.1
0.279687 | 14.9359 | 14935.9
0.299655 | 15.0871 | 15087.1
0.319624 | 15.1887 | 15188.7
0.339592 | 15.2681 | 15268.1
0.35956 | 15.3342 | 15334.2
0.379528 | 15.3828 | 15382.8
0.399572 | 15.4205 | 15420.5
0.419703 | 15.4429 | 15442.9
0.439831 | 15.4523 | 15452.3
0.459958 | 15.4497 | 15449.7
0.480089 | 15.4355 | 15435.5
0.500217 | 15.4136 | 15413.6
0.520445 | 15.3837 | 15383.7
0.540679 | 15.3483 | 15348.3
0.56091 | 15.3084 | 15308.4
0.581141 | 15.2647 | 15264.7
0.601376 | 15.2184 | 15218.4
0.621607 | 15.1688 | 15168.8
0.641841 | 15.1144 | 15114.4
0.662072 | 15.0536 | 15053.6
0.682303 | 14.9918 | 14991.8
0.702537 | 14.9247 | 14924.7
0.722769 | 14.857 | 14857
0.743 | 14.7827 | 14782.7
0.763234 | 14.7079 | 14707.9
0.783465 | 14.6297 | 14629.7
0.803696 | 14.5479 | 14547.9
0.82393 | 14.4631 | 14463.1
0.844162 | 14.3742 | 14374.2
0.864395 | 14.2855 | 14285.5
0.884627 | 14.1913 | 14191.3
0.904858 | 14.0971 | 14097.1
0.925092 | 13.9973 | 13997.3
0.945324 | 13.8961 | 13896.1
0.965555 | 13.7918 | 13791.8
0.985789 | 13.6847 | 13684.7
1.00602 | 13.576 | 13576
1.02625 | 13.4625 | 13462.5
1.04649 | 13.3484 | 13348.4
1.06672 | 13.2291 | 13229.1
1.08695 | 13.1097 | 13109.7
1.10707 | 8.70219 | 8702.19
1.12704 | 11.1189 | 11118.9
1.14701 | 12.4925 | 12492.5
1.16663 | 11.6058 | 11605.8
1.18671 | 12.4141 | 12414.1
1.20698 | 12.4319 | 12431.9
1.22687 | 12.3999 | 12399.9
1.2466 | 12.0957 | 12095.7
1.26661 | 11.9432 | 11943.2
1.28665 | 11.7316 | 11731.6
1.30668 | 11.7033 | 11703.3
1.32672 | 11.5692 | 11569.2
1.34675 | 11.4319 | 11431.9
1.36678 | 11.2055 | 11205.5
1.38682 | 11.1191 | 11119.1
1.40686 | 10.9509 | 10950.9
1.42689 | 10.7931 | 10793.1
1.44693 | 10.6033 | 10603.3
1.46696 | 10.5175 | 10517.5
1.48699 | 10.4117 | 10411.7
1.50703 | 10.262 | 10262
1.52684 | 10.1117 | 10111.7
1.54665 | 9.97501 | 9975.01
1.5665 | 9.83042 | 9830.42
1.58591 | 9.68819 | 9688.19
1.60514 | 9.62028 | 9620.28
1.62567 | 9.48311 | 9483.11
1.64626 | 9.35148 | 9351.48
1.66674 | 9.21336 | 9213.36
1.68665 | 9.12794 | 9127.94
1.70656 | 9.00388 | 9003.88
1.72616 | 8.93356 | 8933.56
1.74543 | 8.87417 | 8874.17
1.76465 | 8.77537 | 8775.37
1.78527 | 8.67607 | 8676.07
1.80604 | 8.57494 | 8574.94
1.82678 | 8.46299 | 8462.99
1.84686 | 8.37719 | 8377.19
1.86686 | 8.30472 | 8304.72
1.88684 | 8.22369 | 8223.69
1.9062 | 8.18791 | 8187.91
1.92551 | 8.10857 | 8108.57
1.94472 | 8.03588 | 8035.88
1.96394 | 7.9266 | 7926.6
1.98495 | 7.89747 | 7897.47
2.00591 | 7.83881 | 7838.81