## Sheet1
displacement,mm | force,kN | force,N
0 | 0.00416753 | 4.16753
0.0200011 | 1.43707 | 1437.07
0.0400051 | 2.90051 | 2900.51
0.0599947 | 4.43098 | 4430.98
0.0799874 | 5.63825 | 5638.25
0.0999811 | 6.54935 | 6549.35
0.119952 | 7.48338 | 7483.38
0.13992 | 8.16659 | 8166.59
0.159888 | 8.83813 | 8838.13
0.179856 | 9.49025 | 9490.25
0.199824 | 10.0256 | 10025.6
0.219792 | 10.5766 | 10576.6
0.23976 | 11.1067 | 11106.7
0.259729 | 11.5929 | 11592.9
0.279694 | 12.0378 | 12037.8
0.299662 | 12.4643 | 12464.3
0.31963 | 12.871 | 12871
0.339599 | 13.2577 | 13257.7
0.359567 | 13.6215 | 13621.5
0.379535 | 13.9636 | 13963.6
0.399578 | 14.2762 | 14276.2
0.419709 | 14.5522 | 14552.2
0.439837 | 14.7838 | 14783.8
0.459965 | 14.9933 | 14993.3
0.480096 | 15.1966 | 15196.6
0.500213 | 15.3383 | 15338.3
0.520238 | 15.4463 | 15446.3
0.540266 | 15.5291 | 15529.1
0.560291 | 15.5618 | 15561.8
0.580315 | 15.5686 | 15568.6
0.600342 | 15.5504 | 15550.4
0.620367 | 15.5186 | 15518.6
0.640396 | 15.4792 | 15479.2
0.66042 | 15.4359 | 15435.9
0.680445 | 15.3901 | 15390.1
0.700472 | 15.3418 | 15341.8
0.720497 | 15.2897 | 15289.7
0.740522 | 15.2305 | 15230.5
0.760549 | 15.1724 | 15172.4
0.780574 | 15.1076 | 15107.6
0.800599 | 15.0443 | 15044.3
0.820627 | 14.9731 | 14973.1
0.840651 | 14.9018 | 14901.8
0.860679 | 14.827 | 14827
0.880703 | 14.7503 | 14750.3
0.900729 | 14.6699 | 14669.9
0.920756 | 14.5848 | 14584.8
0.940781 | 14.5009 | 14500.9
0.960805 | 14.4113 | 14411.3
0.980834 | 14.3222 | 14322.2
1.00086 | 14.2263 | 14226.3
1.02106 | 14.1291 | 14129.1
1.0413 | 14.0273 | 14027.3
1.06153 | 13.9253 | 13925.3
1.08176 | 13.8216 | 13821.6
1.102 | 13.7128 | 13712.8
1.12223 | 13.6035 | 13603.5
1.14246 | 13.488 | 13488
1.16269 | 13.3735 | 13373.5
1.18292 | 13.2548 | 13254.8
1.20316 | 13.1362 | 13136.2
1.22339 | 13.0124 | 13012.4
1.24344 | 7.06705 | 7067.05
1.26341 | 11.5669 | 11566.9
1.28338 | 11.5672 | 11567.2
1.30334 | 12.4712 | 12471.2
1.32307 | 12.4054 | 12405.4
1.34334 | 12.2777 | 12277.7
1.36332 | 12.1167 | 12116.7
1.38305 | 12.0037 | 12003.7
1.40316 | 12.0309 | 12030.9
1.4232 | 11.843 | 11843
1.44323 | 11.6896 | 11689.6
1.46327 | 11.4978 | 11497.8
1.4833 | 11.4172 | 11417.2
1.50334 | 11.1851 | 11185.1
1.52337 | 11.0142 | 11014.2
1.54341 | 10.8919 | 10891.9
1.56344 | 10.806 | 10806
1.58399 | 10.6302 | 10630.2
1.60384 | 10.447 | 10447
1.62388 | 10.3222 | 10322.2
1.64446 | 10.1888 | 10188.8
1.66478 | 10.1235 | 10123.5
1.68487 | 9.94375 | 9943.75
1.70469 | 9.85173 | 9851.73
1.72439 | 9.71035 | 9710.35
1.74378 | 9.5195 | 9519.5
1.76343 | 9.34253 | 9342.53
1.78411 | 9.31676 | 9316.76
1.80464 | 9.23287 | 9232.87
1.82499 | 9.16608 | 9166.08
1.8449 | 9.06055 | 9060.55
1.8648 | 8.93247 | 8932.47
1.88431 | 8.78811 | 8788.11
1.90358 | 8.70297 | 8702.97
1.92289 | 8.70484 | 8704.84
1.94366 | 8.5691 | 8569.1
1.96441 | 8.44472 | 8444.72
1.98513 | 8.36253 | 8362.53
2.00533 | 8.30824 | 8308.24