## Sheet1
displacement,mm | force,kN | force,N
0 | 0.00416753 | 4.16753
0.0200011 | 1.43707 | 1437.07
0.0400051 | 2.90051 | 2900.51
0.0599947 | 4.43098 | 4430.98
0.0799874 | 5.68307 | 5683.07
0.0999767 | 7.27963 | 7279.63
0.119945 | 8.61698 | 8616.98
0.139913 | 10.1728 | 10172.8
0.159881 | 10.851 | 10851
0.179849 | 10.9809 | 10980.9
0.199818 | 11.0823 | 11082.3
0.219786 | 11.1685 | 11168.5
0.239754 | 11.2408 | 11240.8
0.259722 | 11.3052 | 11305.2
0.279687 | 11.3542 | 11354.2
0.299655 | 11.4085 | 11408.5
0.319624 | 11.4581 | 11458.1
0.339592 | 11.4999 | 11499.9
0.35956 | 11.548 | 11548
0.379528 | 11.5843 | 11584.3
0.399572 | 11.6236 | 11623.6
0.419703 | 11.6569 | 11656.9
0.439831 | 11.6933 | 11693.3
0.459958 | 11.7237 | 11723.7
0.480089 | 11.7533 | 11753.3
0.500217 | 11.7825 | 11782.5
0.520443 | 11.8101 | 11810.1
0.540676 | 11.8363 | 11836.3
0.560908 | 11.8612 | 11861.2
0.581139 | 11.8848 | 11884.8
0.601373 | 11.9076 | 11907.6
0.621604 | 11.9293 | 11929.3
0.641838 | 11.9502 | 11950.2
0.662069 | 11.9702 | 11970.2
0.682301 | 11.9893 | 11989.3
0.702535 | 12.0077 | 12007.7
0.722766 | 12.0253 | 12025.3
0.742997 | 12.0422 | 12042.2
0.763231 | 12.0584 | 12058.4
0.783463 | 12.0739 | 12073.9
0.803694 | 12.0889 | 12088.9
0.823927 | 12.1032 | 12103.2
0.844159 | 12.117 | 12117
0.864393 | 12.1303 | 12130.3
0.884624 | 12.143 | 12143
0.904855 | 12.1553 | 12155.3
0.92509 | 12.167 | 12167
0.94532 | 12.1783 | 12178.3
0.965552 | 12.1891 | 12189.1
0.985786 | 12.1994 | 12199.4
1.00602 | 12.2094 | 12209.4
1.02625 | 12.2189 | 12218.9
1.04648 | 12.2281 | 12228.1
1.06671 | 12.2368 | 12236.8
1.08695 | 12.2452 | 12245.2
1.10718 | 12.2532 | 12253.2
1.12741 | 12.2609 | 12260.9
1.14764 | 12.2683 | 12268.3
1.16788 | 12.2753 | 12275.3
1.18811 | 12.282 | 12282
1.20834 | 12.2884 | 12288.4
1.22857 | 12.2944 | 12294.4
1.24881 | 12.3002 | 12300.2
1.26904 | 12.3057 | 12305.7
1.28927 | 12.3108 | 12310.8
1.3091 | 12.3157 | 12315.7
1.32891 | 12.3203 | 12320.3
1.34873 | 12.3246 | 12324.6
1.36855 | 12.3287 | 12328.7
1.38837 | 12.3325 | 12332.5
1.40819 | 12.336 | 12336
1.42801 | 12.3393 | 12339.3
1.44783 | 12.3423 | 12342.3
1.46765 | 12.3451 | 12345.1
1.48747 | 12.3476 | 12347.6
1.50729 | 12.3499 | 12349.9
1.52711 | 12.3519 | 12351.9
1.54693 | 12.3537 | 12353.7
1.56675 | 12.3553 | 12355.3
1.58715 | 12.3566 | 12356.6
1.60762 | 12.3577 | 12357.7
1.6281 | 12.3586 | 12358.6
1.64859 | 12.3592 | 12359.2
1.6688 | 12.3596 | 12359.6
1.68886 | 12.3597 | 12359.7
1.70891 | 12.3596 | 12359.6
1.72896 | 12.3592 | 12359.2
1.74902 | 12.3586 | 12358.6
1.76907 | 12.3578 | 12357.8
1.78912 | 12.3567 | 12356.7
1.80918 | 12.3554 | 12355.4
1.82923 | 12.3538 | 12353.8
1.84928 | 12.3519 | 12351.9
1.86934 | 12.3498 | 12349.8
1.88939 | 12.3475 | 12347.5
1.90944 | 12.3448 | 12344.8
1.9295 | 12.342 | 12342
1.94955 | 12.3389 | 12338.9
1.9696 | 12.3356 | 12335.6
1.98932 | 12.332 | 12332
2.00895 | 12.3282 | 12328.2