## Sheet1
displacement,mm | force,kN | force,N
0 | 0.00416753 | 4.16753
0.0200011 | 1.43707 | 1437.07
0.0400051 | 2.90051 | 2900.51
0.0599947 | 4.43098 | 4430.98
0.0799874 | 5.68307 | 5683.07
0.0999767 | 7.27963 | 7279.63
0.119945 | 8.61698 | 8616.98
0.139913 | 10.1742 | 10174.2
0.159881 | 11.4044 | 11404.4
0.179849 | 12.2683 | 12268.3
0.199818 | 13.1234 | 13123.4
0.219786 | 13.9611 | 13961.1
0.239754 | 14.525 | 14525
0.259722 | 15.0386 | 15038.6
0.279687 | 15.4742 | 15474.2
0.299655 | 15.7867 | 15786.7
0.319624 | 16.0076 | 16007.6
0.339592 | 16.091 | 16091
0.35956 | 16.1298 | 16129.8
0.379528 | 16.1397 | 16139.7
0.399572 | 16.1409 | 16140.9
0.419703 | 16.1382 | 16138.2
0.439831 | 16.1339 | 16133.9
0.459958 | 16.1278 | 16127.8
0.480089 | 16.1205 | 16120.5
0.500217 | 16.1123 | 16112.3
0.520245 | 16.1032 | 16103.2
0.540272 | 16.0932 | 16093.2
0.560297 | 16.0826 | 16082.6
0.580322 | 16.0712 | 16071.2
0.600349 | 16.0592 | 16059.2
0.620375 | 16.0466 | 16046.6
0.640402 | 16.0335 | 16033.5
0.660427 | 16.0198 | 16019.8
0.680452 | 16.0055 | 16005.5
0.700479 | 15.9906 | 15990.6
0.720504 | 15.9752 | 15975.2
0.740528 | 15.959 | 15959
0.760556 | 15.9424 | 15942.4
0.780581 | 15.9254 | 15925.4
0.800606 | 15.9078 | 15907.8
0.820633 | 15.8897 | 15889.7
0.840658 | 15.871 | 15871
0.860686 | 15.8519 | 15851.9
0.880711 | 15.8322 | 15832.2
0.900735 | 15.8119 | 15811.9
0.920763 | 15.7912 | 15791.2
0.94065 | 15.7699 | 15769.9
0.960468 | 15.7483 | 15748.3
0.980289 | 15.7261 | 15726.1
1.00011 | 15.7034 | 15703.4
1.01993 | 15.6802 | 15680.2
1.03975 | 15.6567 | 15656.7
1.05957 | 15.6323 | 15632.3
1.08005 | 15.6064 | 15606.4
1.10038 | 15.5799 | 15579.9
1.12044 | 15.553 | 15553
1.14049 | 15.5255 | 15525.5
1.16054 | 15.4972 | 15497.2
1.1806 | 15.468 | 15468
1.20065 | 15.4373 | 15437.3
1.2207 | 15.4055 | 15405.5
1.24076 | 15.3733 | 15373.3
1.26081 | 15.3403 | 15340.3
1.28086 | 15.3067 | 15306.7
1.30092 | 15.2723 | 15272.3
1.32097 | 15.2368 | 15236.8
1.34102 | 15.2008 | 15200.8
1.36108 | 15.1634 | 15163.4
1.38113 | 15.1247 | 15124.7
1.40118 | 15.0845 | 15084.5
1.42124 | 15.0433 | 15043.3
1.44129 | 15.001 | 15001
1.46134 | 14.9575 | 14957.5
1.4814 | 14.9128 | 14912.8
1.50114 | 14.8673 | 14867.3
1.52137 | 14.8194 | 14819.4
1.54137 | 14.7705 | 14770.5
1.56123 | 14.7209 | 14720.9
1.58136 | 14.6687 | 14668.7
1.60148 | 14.6154 | 14615.4
1.6212 | 14.5612 | 14561.2
1.64079 | 14.5064 | 14506.4
1.66088 | 14.4479 | 14447.9
1.68129 | 14.387 | 14387
1.70147 | 14.3253 | 14325.3
1.72125 | 14.2627 | 14262.7
1.74094 | 14.1992 | 14199.2
1.76039 | 14.134 | 14134
1.78109 | 14.0634 | 14063.4
1.80135 | 13.9921 | 13992.1
1.82141 | 13.9197 | 13919.7
1.84115 | 13.8466 | 13846.6
1.86059 | 13.7728 | 13772.8
1.88065 | 13.695 | 13695
1.90117 | 13.6132 | 13613.2
1.92154 | 13.5309 | 13530.9
1.94135 | 13.4483 | 13448.3
1.96093 | 13.3658 | 13365.8
1.98013 | 13.2829 | 13282.9
2.00092 | 13.1919 | 13191.9