## Sheet1
displacement,mm | force,kN | force,N
0 | 0.00416753 | 4.16753
0.0200011 | 1.43707 | 1437.07
0.0400051 | 2.90051 | 2900.51
0.0599947 | 4.43098 | 4430.98
0.0799874 | 5.68307 | 5683.07
0.0999767 | 7.27963 | 7279.63
0.119945 | 8.61698 | 8616.98
0.139913 | 10.1432 | 10143.2
0.159881 | 10.8313 | 10831.3
0.179849 | 11.1259 | 11125.9
0.199818 | 11.2407 | 11240.7
0.219786 | 11.3088 | 11308.8
0.239754 | 11.3573 | 11357.3
0.259722 | 11.4021 | 11402.1
0.279687 | 11.444 | 11444
0.299655 | 11.4846 | 11484.6
0.319624 | 11.517 | 11517
0.339592 | 11.5525 | 11552.5
0.35956 | 11.585 | 11585
0.379528 | 11.6158 | 11615.8
0.399572 | 11.6446 | 11644.6
0.419703 | 11.6735 | 11673.5
0.439831 | 11.7013 | 11701.3
0.459958 | 11.7275 | 11727.5
0.480089 | 11.7533 | 11753.3
0.500217 | 11.7781 | 11778.1
0.520442 | 11.8021 | 11802.1
0.540676 | 11.8254 | 11825.4
0.560907 | 11.848 | 11848
0.581138 | 11.8699 | 11869.9
0.601372 | 11.8913 | 11891.3
0.621604 | 11.912 | 11912
0.641838 | 11.9322 | 11932.2
0.662069 | 11.9519 | 11951.9
0.6823 | 11.9712 | 11971.2
0.702534 | 11.99 | 11990
0.722765 | 12.0083 | 12008.3
0.742996 | 12.0262 | 12026.2
0.763231 | 12.0437 | 12043.7
0.783462 | 12.0608 | 12060.8
0.803693 | 12.0775 | 12077.5
0.823927 | 12.0939 | 12093.9
0.844158 | 12.1099 | 12109.9
0.864393 | 12.1255 | 12125.5
0.884624 | 12.1408 | 12140.8
0.904855 | 12.1557 | 12155.7
0.925089 | 12.1704 | 12170.4
0.94532 | 12.1847 | 12184.7
0.965551 | 12.1988 | 12198.8
0.985785 | 12.2126 | 12212.6
1.00602 | 12.2261 | 12226.1
1.02625 | 12.2394 | 12239.4
1.04648 | 12.2524 | 12252.4
1.06671 | 12.2652 | 12265.2
1.08695 | 12.2776 | 12277.6
1.10718 | 12.2898 | 12289.8
1.12741 | 12.3018 | 12301.8
1.14764 | 12.3136 | 12313.6
1.16787 | 12.3251 | 12325.1
1.18811 | 12.3364 | 12336.4
1.20834 | 12.3475 | 12347.5
1.22857 | 12.3583 | 12358.3
1.24877 | 12.369 | 12369
1.26859 | 12.3794 | 12379.4
1.28841 | 12.3896 | 12389.6
1.30823 | 12.3996 | 12399.6
1.32804 | 12.4095 | 12409.5
1.34786 | 12.4191 | 12419.1
1.36768 | 12.4285 | 12428.5
1.3875 | 12.4377 | 12437.7
1.40732 | 12.4467 | 12446.7
1.42714 | 12.4556 | 12455.6
1.44696 | 12.4642 | 12464.2
1.46678 | 12.4727 | 12472.7
1.4866 | 12.481 | 12481
1.50642 | 12.4892 | 12489.2
1.52624 | 12.4972 | 12497.2
1.54606 | 12.505 | 12505
1.56588 | 12.5127 | 12512.7
1.58627 | 12.5205 | 12520.5
1.60675 | 12.5281 | 12528.1
1.62723 | 12.5356 | 12535.6
1.64772 | 12.5429 | 12542.9
1.66819 | 12.55 | 12550
1.68867 | 12.557 | 12557
1.70905 | 12.5638 | 12563.8
1.72911 | 12.5704 | 12570.4
1.74916 | 12.5769 | 12576.9
1.76921 | 12.5833 | 12583.3
1.78927 | 12.5895 | 12589.5
1.80932 | 12.5955 | 12595.5
1.82938 | 12.6015 | 12601.5
1.84943 | 12.6072 | 12607.2
1.86948 | 12.6128 | 12612.8
1.88953 | 12.6183 | 12618.3
1.90959 | 12.6237 | 12623.7
1.92964 | 12.6289 | 12628.9
1.94969 | 12.634 | 12634
1.96975 | 12.6389 | 12638.9
1.9898 | 12.6437 | 12643.7
2.00978 | 12.6483 | 12648.3