## Sheet1
displacement,mm | force,kN | force,N
0 | 0.00416753 | 4.16753
0.0200011 | 1.43707 | 1437.07
0.0400051 | 2.90051 | 2900.51
0.0599947 | 4.43098 | 4430.98
0.0799874 | 5.68307 | 5683.07
0.0999767 | 7.27963 | 7279.63
0.119945 | 8.61698 | 8616.98
0.139913 | 9.71284 | 9712.84
0.159881 | 9.86226 | 9862.26
0.179849 | 10.0001 | 10000.1
0.199818 | 10.0934 | 10093.4
0.219786 | 10.1688 | 10168.8
0.239754 | 10.2419 | 10241.9
0.259722 | 10.3118 | 10311.8
0.279687 | 10.3682 | 10368.2
0.299655 | 10.4254 | 10425.4
0.319624 | 10.478 | 10478
0.339592 | 10.5257 | 10525.7
0.35956 | 10.5728 | 10572.8
0.379528 | 10.616 | 10616
0.399572 | 10.6572 | 10657.2
0.419703 | 10.6973 | 10697.3
0.439831 | 10.7352 | 10735.2
0.459958 | 10.7711 | 10771.1
0.480089 | 10.8057 | 10805.7
0.500217 | 10.8384 | 10838.4
0.520442 | 10.8701 | 10870.1
0.540676 | 10.9006 | 10900.6
0.560907 | 10.9298 | 10929.8
0.581138 | 10.9579 | 10957.9
0.601372 | 10.985 | 10985
0.621604 | 11.0112 | 11011.2
0.641838 | 11.0364 | 11036.4
0.662069 | 11.0607 | 11060.7
0.6823 | 11.0842 | 11084.2
0.702534 | 11.1069 | 11106.9
0.722765 | 11.1288 | 11128.8
0.742996 | 11.15 | 11150
0.763231 | 11.1705 | 11170.5
0.783462 | 11.1904 | 11190.4
0.803693 | 11.2096 | 11209.6
0.823927 | 11.2283 | 11228.3
0.844158 | 11.2463 | 11246.3
0.864393 | 11.2638 | 11263.8
0.884624 | 11.2807 | 11280.7
0.904854 | 11.2971 | 11297.1
0.925089 | 11.3131 | 11313.1
0.94532 | 11.3285 | 11328.5
0.965551 | 11.3434 | 11343.4
0.985785 | 11.3578 | 11357.8
1.00602 | 11.3718 | 11371.8
1.02625 | 11.3854 | 11385.4
1.04648 | 11.3985 | 11398.5
1.06671 | 11.4113 | 11411.3
1.08695 | 11.4236 | 11423.6
1.10718 | 11.4355 | 11435.5
1.12741 | 11.447 | 11447
1.14764 | 11.4581 | 11458.1
1.16787 | 11.4689 | 11468.9
1.18811 | 11.4793 | 11479.3
1.20834 | 11.4893 | 11489.3
1.22857 | 11.499 | 11499
1.24881 | 11.5084 | 11508.4
1.26904 | 11.5174 | 11517.4
1.28927 | 11.5261 | 11526.1
1.3095 | 11.5345 | 11534.5
1.32973 | 11.5425 | 11542.5
1.34996 | 11.5502 | 11550.2
1.3702 | 11.5576 | 11557.6
1.39043 | 11.5646 | 11564.6
1.41047 | 11.5714 | 11571.4
1.43029 | 11.5778 | 11577.8
1.4501 | 11.584 | 11584
1.46993 | 11.5898 | 11589.8
1.48974 | 11.5954 | 11595.4
1.50956 | 11.6006 | 11600.6
1.52938 | 11.6055 | 11605.5
1.5492 | 11.6102 | 11610.2
1.56902 | 11.6146 | 11614.6
1.58942 | 11.6188 | 11618.8
1.6099 | 11.6228 | 11622.8
1.63038 | 11.6264 | 11626.4
1.65086 | 11.6297 | 11629.7
1.67134 | 11.6328 | 11632.8
1.69182 | 11.6356 | 11635.6
1.7123 | 11.638 | 11638
1.73278 | 11.6403 | 11640.3
1.75326 | 11.6422 | 11642.2
1.77374 | 11.6438 | 11643.8
1.79422 | 11.6452 | 11645.2
1.81446 | 11.6462 | 11646.2
1.83451 | 11.647 | 11647
1.85456 | 11.6474 | 11647.4
1.87462 | 11.6476 | 11647.6
1.89467 | 11.6475 | 11647.5
1.91472 | 11.6471 | 11647.1
1.93478 | 11.6463 | 11646.3
1.95483 | 11.6452 | 11645.2
1.97488 | 11.6439 | 11643.9
1.99493 | 11.6422 | 11642.2
2.01481 | 11.6403 | 11640.3