## Sheet1
displacement,mm | force,kN | force,N
0 | 0.00416753 | 4.16753
0.0200011 | 1.43707 | 1437.07
0.0400051 | 2.90051 | 2900.51
0.0599947 | 4.43098 | 4430.98
0.0799874 | 5.68307 | 5683.07
0.0999767 | 7.27963 | 7279.63
0.119945 | 8.61698 | 8616.98
0.139913 | 10.175 | 10175
0.159881 | 11.5291 | 11529.1
0.179849 | 12.9938 | 12993.8
0.199818 | 14.4518 | 14451.8
0.219786 | 15.331 | 15331
0.239754 | 15.8606 | 15860.6
0.259722 | 16.5541 | 16554.1
0.279687 | 16.924 | 16924
0.299655 | 17.384 | 17384
0.319624 | 17.8051 | 17805.1
0.339592 | 18.1774 | 18177.4
0.35956 | 18.5412 | 18541.2
0.379528 | 18.9052 | 18905.2
0.399572 | 19.1856 | 19185.6
0.419703 | 19.5152 | 19515.2
0.439831 | 19.791 | 19791
0.459958 | 20.0559 | 20055.9
0.480089 | 20.3417 | 20341.7
0.500216 | 20.5957 | 20595.7
0.520241 | 20.835 | 20835
0.540268 | 21.0657 | 21065.7
0.560293 | 21.2838 | 21283.8
0.580318 | 21.4837 | 21483.7
0.600346 | 21.6743 | 21674.3
0.62037 | 21.8765 | 21876.5
0.640398 | 22.067 | 22067
0.660423 | 22.228 | 22228
0.680447 | 22.4004 | 22400.4
0.700475 | 22.5656 | 22565.6
0.720499 | 22.7082 | 22708.2
0.740524 | 22.8618 | 22861.8
0.760552 | 22.9905 | 22990.5
0.780577 | 23.1244 | 23124.4
0.800602 | 23.2528 | 23252.8
0.820629 | 23.3593 | 23359.3
0.840654 | 23.4784 | 23478.4
0.860681 | 23.5826 | 23582.6
0.880706 | 23.674 | 23674
0.90073 | 23.7638 | 23763.8
0.920759 | 23.8522 | 23852.2
0.940783 | 23.9325 | 23932.5
0.960808 | 24.003 | 24003
0.980835 | 24.0652 | 24065.2
1.00086 | 24.1212 | 24121.2
1.02106 | 24.1711 | 24171.1
1.04129 | 24.2151 | 24215.1
1.06152 | 24.2527 | 24252.7
1.08176 | 24.2821 | 24282.1
1.10199 | 24.3041 | 24304.1
1.12222 | 24.3183 | 24318.3
1.14246 | 24.3236 | 24323.6
1.16269 | 24.3198 | 24319.8
1.18292 | 24.3064 | 24306.4
1.20315 | 24.285 | 24285
1.22338 | 24.2556 | 24255.6
1.24362 | 24.2192 | 24219.2
1.26385 | 24.1765 | 24176.5
1.28408 | 24.1275 | 24127.5
1.30431 | 24.0739 | 24073.9
1.32454 | 24.0153 | 24015.3
1.34478 | 23.9532 | 23953.2
1.36501 | 23.8878 | 23887.8
1.38524 | 23.8192 | 23819.2
1.40547 | 23.7477 | 23747.7
1.42571 | 23.6737 | 23673.7
1.44562 | 23.5962 | 23596.2
1.46544 | 23.5163 | 23516.3
1.48526 | 23.432 | 23432
1.50508 | 23.3419 | 23341.9
1.5249 | 23.2483 | 23248.3
1.54472 | 23.1499 | 23149.9
1.56453 | 23.0453 | 23045.3
1.58493 | 22.9335 | 22933.5
1.60541 | 22.8165 | 22816.5
1.62589 | 22.6937 | 22693.7
1.64637 | 22.5651 | 22565.1
1.66685 | 22.4314 | 22431.4
1.68733 | 22.2931 | 22293.1
1.70781 | 22.1489 | 22148.9
1.72829 | 21.9992 | 21999.2
1.74877 | 21.8429 | 21842.9
1.76925 | 21.6824 | 21682.4
1.78973 | 21.5163 | 21516.3
1.81021 | 21.3447 | 21344.7
1.83059 | 21.169 | 21169
1.85064 | 20.9895 | 20989.5
1.87053 | 20.8071 | 20807.1
1.89015 | 20.6212 | 20621.2
1.90987 | 20.4298 | 20429.8
1.93044 | 20.2252 | 20225.2
1.95063 | 20.0187 | 20018.7
1.97071 | 19.8097 | 19809.7
1.99036 | 19.5998 | 19599.8
2.00988 | 19.3886 | 19388.6