## Sheet1
displacement,mm | force,kN | force,N
0 | 0.00416753 | 4.16753
0.0200011 | 1.43707 | 1437.07
0.0400051 | 2.90051 | 2900.51
0.0599947 | 4.43098 | 4430.98
0.0799874 | 5.68307 | 5683.07
0.0999767 | 7.27963 | 7279.63
0.119945 | 8.59555 | 8595.55
0.139913 | 9.07115 | 9071.15
0.159881 | 9.59729 | 9597.29
0.179849 | 9.89034 | 9890.34
0.199818 | 10.1307 | 10130.7
0.219786 | 10.369 | 10369
0.239754 | 10.5598 | 10559.8
0.259722 | 10.7341 | 10734.1
0.279687 | 10.9061 | 10906.1
0.299655 | 11.0655 | 11065.5
0.319624 | 11.2072 | 11207.2
0.339592 | 11.3311 | 11331.1
0.35956 | 11.4686 | 11468.6
0.379528 | 11.5795 | 11579.5
0.399572 | 11.6957 | 11695.7
0.419703 | 11.8089 | 11808.9
0.439831 | 11.9071 | 11907.1
0.459958 | 12.0041 | 12004.1
0.480089 | 12.1025 | 12102.5
0.500217 | 12.1976 | 12197.6
0.520246 | 12.2866 | 12286.6
0.540273 | 12.3734 | 12373.4
0.560298 | 12.4559 | 12455.9
0.580323 | 12.5356 | 12535.6
0.600351 | 12.6131 | 12613.1
0.620375 | 12.6875 | 12687.5
0.640403 | 12.7597 | 12759.7
0.660427 | 12.8316 | 12831.6
0.680452 | 12.903 | 12903
0.70048 | 12.9714 | 12971.4
0.720505 | 13.0353 | 13035.3
0.74053 | 13.0985 | 13098.5
0.760557 | 13.1632 | 13163.2
0.780582 | 13.2247 | 13224.7
0.800606 | 13.2823 | 13282.3
0.820634 | 13.3421 | 13342.1
0.840659 | 13.399 | 13399
0.860687 | 13.4531 | 13453.1
0.880711 | 13.5095 | 13509.5
0.900736 | 13.5608 | 13560.8
0.920764 | 13.6138 | 13613.8
0.940788 | 13.6644 | 13664.4
0.960813 | 13.7141 | 13714.1
0.980841 | 13.7634 | 13763.4
1.00087 | 13.8106 | 13810.6
1.02105 | 13.8579 | 13857.9
1.04129 | 13.9034 | 13903.4
1.06152 | 13.9484 | 13948.4
1.08175 | 13.9926 | 13992.6
1.10198 | 14.0353 | 14035.3
1.12221 | 14.0784 | 14078.4
1.14245 | 14.1188 | 14118.8
1.16268 | 14.1603 | 14160.3
1.18291 | 14.1997 | 14199.7
1.20314 | 14.2385 | 14238.5
1.22338 | 14.2774 | 14277.4
1.24361 | 14.3143 | 14314.3
1.26384 | 14.3514 | 14351.4
1.28407 | 14.3878 | 14387.8
1.30431 | 14.4227 | 14422.7
1.32454 | 14.4577 | 14457.7
1.34477 | 14.492 | 14492
1.365 | 14.525 | 14525
1.38523 | 14.5578 | 14557.8
1.40518 | 14.5902 | 14590.2
1.425 | 14.6216 | 14621.6
1.44482 | 14.6522 | 14652.2
1.46464 | 14.6826 | 14682.6
1.48446 | 14.7125 | 14712.5
1.50428 | 14.7415 | 14741.5
1.5241 | 14.7698 | 14769.8
1.54392 | 14.7978 | 14797.8
1.56374 | 14.8254 | 14825.4
1.58414 | 14.853 | 14853
1.60461 | 14.88 | 14880
1.62509 | 14.9065 | 14906.5
1.64558 | 14.9326 | 14932.6
1.66605 | 14.9582 | 14958.2
1.68653 | 14.983 | 14983
1.70701 | 15.0072 | 15007.2
1.7275 | 15.031 | 15031
1.74797 | 15.0544 | 15054.4
1.76845 | 15.0772 | 15077.2
1.78894 | 15.0993 | 15099.3
1.80942 | 15.121 | 15121
1.82989 | 15.1421 | 15142.1
1.85037 | 15.1629 | 15162.9
1.87086 | 15.1831 | 15183.1
1.89133 | 15.2028 | 15202.8
1.91181 | 15.2219 | 15221.9
1.9323 | 15.2406 | 15240.6
1.95277 | 15.2587 | 15258.7
1.97325 | 15.2763 | 15276.3
1.99373 | 15.2935 | 15293.5
2.01421 | 15.3102 | 15310.2