## Sheet1
displacement,mm | force,kN | force,N
0 | 0.00283444 | 2.83444
0.0109994 | 1.32212 | 1322.12
0.0219971 | 2.56764 | 2567.64
0.0329979 | 3.84633 | 3846.33
0.0440047 | 5.1669 | 5166.9
0.0550058 | 6.40914 | 6409.14
0.066004 | 7.63105 | 7631.05
0.0770094 | 8.9267 | 8926.7
0.0879884 | 10.191 | 10191
0.0989676 | 11.3785 | 11378.5
0.109947 | 12.5814 | 12581.4
0.120926 | 13.7699 | 13769.9
0.131905 | 14.9432 | 14943.2
0.142884 | 16.0545 | 16054.5
0.153865 | 17.0962 | 17096.2
0.164844 | 18.0388 | 18038.8
0.175839 | 18.7193 | 18719.3
0.186858 | 19.2203 | 19220.3
0.197878 | 19.5876 | 19587.6
0.208896 | 20.0724 | 20072.4
0.219872 | 20.4054 | 20405.4
0.230796 | 20.7655 | 20765.5
0.241727 | 21.1117 | 21111.7
0.252843 | 21.4168 | 21416.8
0.263958 | 21.7054 | 21705.4
0.275074 | 21.9982 | 21998.2
0.28619 | 22.2747 | 22274.7
0.297293 | 22.5207 | 22520.7
0.308296 | 22.766 | 22766
0.3193 | 22.9976 | 22997.6
0.330303 | 23.2284 | 23228.4
0.341307 | 23.4489 | 23448.9
0.35231 | 23.6553 | 23655.3
0.363314 | 23.8431 | 23843.1
0.374317 | 24.0295 | 24029.5
0.385321 | 24.2114 | 24211.4
0.396324 | 24.3771 | 24377.1
0.407328 | 24.537 | 24537
0.418331 | 24.6965 | 24696.5
0.429335 | 24.8428 | 24842.8
0.440523 | 24.9828 | 24982.8
0.451689 | 25.1197 | 25119.7
0.462776 | 25.2463 | 25246.3
0.47386 | 25.3648 | 25364.8
0.484947 | 25.4783 | 25478.3
0.496031 | 25.5826 | 25582.6
0.507192 | 25.6822 | 25682.2
0.518314 | 25.7729 | 25772.9
0.529285 | 25.8568 | 25856.8
0.540257 | 25.9338 | 25933.8
0.551228 | 26.0035 | 26003.5
0.562199 | 26.0657 | 26065.7
0.573171 | 26.1214 | 26121.4
0.584142 | 26.1695 | 26169.5
0.595114 | 26.2101 | 26210.1
0.606084 | 26.242 | 26242
0.617057 | 26.2676 | 26267.6
0.628029 | 26.2835 | 26283.5
0.639 | 26.2911 | 26291.1
0.649971 | 26.2902 | 26290.2
0.660942 | 26.2804 | 26280.4
0.671914 | 26.2623 | 26262.3
0.682884 | 26.2369 | 26236.9
0.693856 | 26.2045 | 26204.5
0.704829 | 26.1659 | 26165.9
0.715799 | 26.1218 | 26121.8
0.726771 | 26.0728 | 26072.8
0.737742 | 26.0193 | 26019.3
0.748548 | 25.9617 | 25961.7
0.759292 | 25.9003 | 25900.3
0.770035 | 25.8356 | 25835.6
0.780777 | 25.7676 | 25767.6
0.791888 | 25.6942 | 25694.2
0.803028 | 25.6174 | 25617.4
0.814168 | 25.5377 | 25537.7
0.82531 | 25.4551 | 25455.1
0.83645 | 25.3697 | 25369.7
0.847591 | 25.2816 | 25281.6
0.858733 | 25.1906 | 25190.6
0.869525 | 25.0999 | 25099.9
0.880267 | 25.0071 | 25007.1
0.890876 | 24.9115 | 24911.5
0.901832 | 24.809 | 24809
0.913154 | 24.7001 | 24700.1
0.924477 | 24.5879 | 24587.9
0.935802 | 24.4723 | 24472.3
0.947124 | 24.3533 | 24353.3
0.958447 | 24.2306 | 24230.6
0.969769 | 24.1042 | 24104.2
0.981094 | 23.9739 | 23973.9
0.992416 | 23.8396 | 23839.6
1.00369 | 23.7012 | 23701.2
1.01502 | 23.5585 | 23558.5
1.02634 | 23.4113 | 23411.3
1.03735 | 23.2609 | 23260.9
1.04818 | 23.1094 | 23109.4
1.05922 | 22.9485 | 22948.5
1.07042 | 22.7811 | 22781.1
1.08138 | 22.6118 | 22611.8
1.09204 | 22.441 | 22441
1.10333 | 22.2578 | 22257.8