## Sheet1
displacement,mm | force,kN | force,N
0 | 0.00283444 | 2.83444
0.0109994 | 1.32212 | 1322.12
0.0219971 | 2.56764 | 2567.64
0.0329979 | 3.84633 | 3846.33
0.0440047 | 5.1669 | 5166.9
0.0550058 | 6.4091 | 6409.1
0.066004 | 7.61856 | 7618.56
0.0769947 | 8.78933 | 8789.33
0.0879739 | 9.91524 | 9915.24
0.0989529 | 10.8699 | 10869.9
0.109951 | 11.4245 | 11424.5
0.120917 | 11.7353 | 11735.3
0.131899 | 12.0575 | 12057.5
0.142917 | 12.2807 | 12280.7
0.153937 | 12.4291 | 12429.1
0.164955 | 12.5526 | 12552.6
0.175975 | 12.6293 | 12629.3
0.186995 | 12.6835 | 12683.5
0.197963 | 12.7164 | 12716.4
0.208927 | 12.7377 | 12737.7
0.219936 | 12.7553 | 12755.3
0.230995 | 12.7693 | 12769.3
0.242055 | 12.7806 | 12780.6
0.253065 | 12.7895 | 12789.5
0.264068 | 12.7963 | 12796.3
0.275072 | 12.802 | 12802
0.286075 | 12.8062 | 12806.2
0.297079 | 12.8089 | 12808.9
0.308082 | 12.8105 | 12810.5
0.319086 | 12.811 | 12811
0.330012 | 12.8105 | 12810.5
0.340903 | 12.809 | 12809
0.351794 | 12.8066 | 12806.6
0.362694 | 12.8034 | 12803.4
0.37378 | 12.7992 | 12799.2
0.384865 | 12.7942 | 12794.2
0.395952 | 12.7884 | 12788.4
0.407038 | 12.7818 | 12781.8
0.418123 | 12.7745 | 12774.5
0.429139 | 12.7665 | 12766.5
0.440109 | 12.7577 | 12757.7
0.451082 | 12.7483 | 12748.3
0.462052 | 12.7381 | 12738.1
0.473024 | 12.7273 | 12727.3
0.483996 | 12.7158 | 12715.8
0.494967 | 12.7036 | 12703.6
0.505939 | 12.6907 | 12690.7
0.516909 | 12.6772 | 12677.2
0.527882 | 12.663 | 12663
0.538852 | 12.6482 | 12648.2
0.549824 | 12.6327 | 12632.7
0.560741 | 12.6165 | 12616.5
0.571483 | 12.5996 | 12599.6
0.582226 | 12.5821 | 12582.1
0.592968 | 12.5638 | 12563.8
0.603982 | 12.5444 | 12544.4
0.615122 | 12.524 | 12524
0.626263 | 12.5027 | 12502.7
0.637405 | 12.4808 | 12480.8
0.648544 | 12.458 | 12458
0.659686 | 12.4343 | 12434.3
0.670826 | 12.4098 | 12409.8
0.681966 | 12.3845 | 12384.5
0.693108 | 12.3582 | 12358.2
0.704249 | 12.331 | 12331
0.715351 | 12.3029 | 12302.9
0.726256 | 12.2738 | 12273.8
0.737159 | 12.2438 | 12243.8
0.748062 | 12.2127 | 12212.7
0.758967 | 12.1807 | 12180.7
0.76987 | 12.1477 | 12147.7
0.780773 | 12.1137 | 12113.7
0.791678 | 12.0786 | 12078.6
0.802582 | 12.0425 | 12042.5
0.813485 | 12.0053 | 12005.3
0.82439 | 11.9669 | 11966.9
0.835293 | 11.9276 | 11927.6
0.846275 | 11.8867 | 11886.7
0.857441 | 11.8431 | 11843.1
0.868518 | 11.7984 | 11798.4
0.879594 | 11.7524 | 11752.4
0.89067 | 11.7054 | 11705.4
0.9015 | 11.6577 | 11657.7
0.912234 | 11.6092 | 11609.2
0.923279 | 11.5579 | 11557.9
0.934552 | 11.5036 | 11503.6
0.945713 | 11.4484 | 11448.4
0.956646 | 11.3927 | 11392.7
0.967331 | 11.3362 | 11336.2
0.978203 | 11.2774 | 11277.4
0.989548 | 11.2139 | 11213.9
1.00061 | 11.1497 | 11149.7
1.01166 | 11.0847 | 11084.7
1.02251 | 11.0188 | 11018.8
1.03298 | 10.9522 | 10952.2
1.04435 | 10.8792 | 10879.2
1.05579 | 10.8043 | 10804.3
1.06667 | 10.7289 | 10728.9
1.07755 | 10.6528 | 10652.8
1.08843 | 10.5761 | 10576.1
1.09893 | 10.4986 | 10498.6