## Sheet1
displacement,mm | force,kN | force,N
0 | 0.00283444 | 2.83444
0.0109994 | 1.32212 | 1322.12
0.0219971 | 2.56764 | 2567.64
0.0329979 | 3.84633 | 3846.33
0.0440047 | 5.16583 | 5165.83
0.0550044 | 6.38801 | 6388.01
0.0660025 | 7.54977 | 7549.77
0.0769825 | 8.54161 | 8541.61
0.0879617 | 9.21652 | 9216.52
0.0989512 | 9.68825 | 9688.25
0.109967 | 10.1499 | 10149.9
0.120926 | 10.5128 | 10512.8
0.131907 | 10.8524 | 10852.4
0.142927 | 11.0791 | 11079.1
0.153947 | 11.2674 | 11267.4
0.164966 | 11.4047 | 11404.7
0.175985 | 11.4932 | 11493.2
0.187004 | 11.557 | 11557
0.197993 | 11.6079 | 11607.9
0.208956 | 11.6473 | 11647.3
0.219964 | 11.6854 | 11685.4
0.231024 | 11.7211 | 11721.1
0.242084 | 11.7526 | 11752.6
0.253118 | 11.782 | 11782
0.264121 | 11.8101 | 11810.1
0.275125 | 11.8372 | 11837.2
0.286128 | 11.8624 | 11862.4
0.297132 | 11.8856 | 11885.6
0.308137 | 11.9083 | 11908.3
0.31914 | 11.9302 | 11930.2
0.330132 | 11.9505 | 11950.5
0.341023 | 11.9701 | 11970.1
0.351914 | 11.9892 | 11989.2
0.362805 | 12.0069 | 12006.9
0.373763 | 12.024 | 12024
0.384849 | 12.0409 | 12040.9
0.395934 | 12.057 | 12057
0.407021 | 12.0725 | 12072.5
0.418107 | 12.0872 | 12087.2
0.429192 | 12.1013 | 12101.3
0.440208 | 12.1148 | 12114.8
0.451178 | 12.1277 | 12127.7
0.46215 | 12.1402 | 12140.2
0.473121 | 12.1521 | 12152.1
0.484093 | 12.1637 | 12163.7
0.495065 | 12.1747 | 12174.7
0.506035 | 12.1852 | 12185.2
0.517008 | 12.1953 | 12195.3
0.527978 | 12.205 | 12205
0.53895 | 12.2143 | 12214.3
0.549923 | 12.2232 | 12223.2
0.560893 | 12.2317 | 12231.7
0.571865 | 12.2399 | 12239.9
0.582836 | 12.2477 | 12247.7
0.593695 | 12.2551 | 12255.1
0.604438 | 12.2622 | 12262.2
0.615181 | 12.269 | 12269
0.625924 | 12.2755 | 12275.5
0.636668 | 12.2816 | 12281.6
0.647808 | 12.2877 | 12287.7
0.658949 | 12.2934 | 12293.4
0.67009 | 12.2988 | 12298.8
0.68123 | 12.3039 | 12303.9
0.692371 | 12.3087 | 12308.7
0.703511 | 12.3132 | 12313.2
0.714653 | 12.3174 | 12317.4
0.725793 | 12.3213 | 12321.3
0.736934 | 12.325 | 12325
0.748075 | 12.3284 | 12328.4
0.759216 | 12.3314 | 12331.4
0.770355 | 12.3343 | 12334.3
0.781498 | 12.3369 | 12336.9
0.792638 | 12.3392 | 12339.2
0.803628 | 12.3413 | 12341.3
0.814533 | 12.3432 | 12343.2
0.825436 | 12.3448 | 12344.8
0.836339 | 12.3462 | 12346.2
0.847244 | 12.3474 | 12347.4
0.858147 | 12.3484 | 12348.4
0.869419 | 12.3492 | 12349.2
0.880741 | 12.3497 | 12349.7
0.892064 | 12.3501 | 12350.1
0.903386 | 12.3502 | 12350.2
0.914711 | 12.35 | 12350
0.926033 | 12.3497 | 12349.7
0.937356 | 12.3491 | 12349.1
0.94868 | 12.3482 | 12348.2
0.960003 | 12.3472 | 12347.2
0.971325 | 12.3459 | 12345.9
0.982648 | 12.3444 | 12344.4
0.993973 | 12.3427 | 12342.7
1.00529 | 12.3408 | 12340.8
1.01662 | 12.3386 | 12338.6
1.02794 | 12.3362 | 12336.2
1.03926 | 12.3336 | 12333.6
1.05059 | 12.3308 | 12330.8
1.06191 | 12.3278 | 12327.8
1.07323 | 12.3246 | 12324.6
1.08456 | 12.3211 | 12321.1
1.09588 | 12.3174 | 12317.4
1.1072 | 12.3135 | 12313.5