## Sheet1
displacement,mm | force,kN | force,N
0 | 0.00283444 | 2.83444
0.0109994 | 1.32212 | 1322.12
0.0219971 | 2.56764 | 2567.64
0.0329979 | 3.84633 | 3846.33
0.0440047 | 5.1669 | 5166.9
0.0550058 | 6.40914 | 6409.14
0.066004 | 7.63105 | 7631.05
0.0770071 | 8.91738 | 8917.38
0.0879863 | 10.1454 | 10145.4
0.0989653 | 11.2751 | 11275.1
0.109944 | 12.3524 | 12352.4
0.120924 | 13.3608 | 13360.8
0.131903 | 14.1827 | 14182.7
0.142882 | 14.5804 | 14580.4
0.153897 | 14.8315 | 14831.5
0.164915 | 15.1216 | 15121.6
0.175935 | 15.3148 | 15314.8
0.186954 | 15.454 | 15454
0.197973 | 15.5647 | 15564.7
0.208961 | 15.6519 | 15651.9
0.21997 | 15.7201 | 15720.1
0.23103 | 15.7693 | 15769.3
0.242089 | 15.8154 | 15815.4
0.253131 | 15.8529 | 15852.9
0.264134 | 15.8858 | 15885.8
0.275138 | 15.9153 | 15915.3
0.286141 | 15.9435 | 15943.5
0.297145 | 15.9676 | 15967.6
0.308148 | 15.9898 | 15989.8
0.319152 | 16.0109 | 16010.9
0.330155 | 16.0301 | 16030.1
0.341144 | 16.0474 | 16047.4
0.352035 | 16.0634 | 16063.4
0.362926 | 16.0781 | 16078.1
0.373818 | 16.0918 | 16091.8
0.384775 | 16.1047 | 16104.7
0.395862 | 16.1163 | 16116.3
0.406946 | 16.1266 | 16126.6
0.418033 | 16.1364 | 16136.4
0.429119 | 16.1451 | 16145.1
0.440204 | 16.1527 | 16152.7
0.451225 | 16.1596 | 16159.6
0.462195 | 16.1656 | 16165.6
0.473167 | 16.1709 | 16170.9
0.484138 | 16.1754 | 16175.4
0.49511 | 16.1791 | 16179.1
0.506082 | 16.182 | 16182
0.517052 | 16.1844 | 16184.4
0.528024 | 16.186 | 16186
0.538995 | 16.187 | 16187
0.549967 | 16.1873 | 16187.3
0.560939 | 16.187 | 16187
0.57191 | 16.1861 | 16186.1
0.582882 | 16.1846 | 16184.6
0.593853 | 16.1824 | 16182.4
0.604715 | 16.1797 | 16179.7
0.615457 | 16.1764 | 16176.4
0.6262 | 16.1726 | 16172.6
0.636944 | 16.1681 | 16168.1
0.647727 | 16.1631 | 16163.1
0.658867 | 16.1573 | 16157.3
0.670007 | 16.1509 | 16150.9
0.681149 | 16.1439 | 16143.9
0.692289 | 16.1363 | 16136.3
0.70343 | 16.1282 | 16128.2
0.714572 | 16.1194 | 16119.4
0.725712 | 16.11 | 16110
0.736852 | 16.1 | 16100
0.747992 | 16.0895 | 16089.5
0.759133 | 16.0783 | 16078.3
0.770275 | 16.0665 | 16066.5
0.781414 | 16.0541 | 16054.1
0.792556 | 16.0411 | 16041.1
0.80357 | 16.0275 | 16027.5
0.814473 | 16.0132 | 16013.2
0.825378 | 15.9982 | 15998.2
0.836281 | 15.9826 | 15982.6
0.847184 | 15.9664 | 15966.4
0.858089 | 15.9494 | 15949.4
0.869358 | 15.9312 | 15931.2
0.880683 | 15.9122 | 15912.2
0.892005 | 15.8923 | 15892.3
0.903328 | 15.8717 | 15871.7
0.91465 | 15.8503 | 15850.3
0.925975 | 15.828 | 15828
0.937298 | 15.8049 | 15804.9
0.94862 | 15.7809 | 15780.9
0.959945 | 15.756 | 15756
0.971267 | 15.7303 | 15730.3
0.982368 | 15.7036 | 15703.6
0.993443 | 15.6759 | 15675.9
1.00457 | 15.6472 | 15647.2
1.01589 | 15.6174 | 15617.4
1.02721 | 15.5866 | 15586.6
1.03854 | 15.5546 | 15554.6
1.04986 | 15.5214 | 15521.4
1.06074 | 15.4871 | 15487.1
1.07157 | 15.4515 | 15451.5
1.0824 | 15.4146 | 15414.6
1.09323 | 15.3765 | 15376.5
1.10406 | 15.3371 | 15337.1